## 375_Ubusin
II/375 Ubušín - průtah, pravá i levá linie
ZAŘÍZENÍ: SIR-30
ANTÉNY: 2000 MHZ / 400 MHZ, 20 / 85 NS
Vzdálenost (m) | Tloušťka stmelených vrstev (AC anténa) [m] |  | Tloušťka konstrukce vozovky (GC anténa) [m]
| směr 1 | směr 2 | směr 1 | směr 2
0 | 0.226 | 0.177 | 0.617 | 0.523 | Průměrná tloušťka stmelených vrstev (mm) - směr 1
1 | 0.225 | 0.169 | 0.592 | 0.503 | 13.98564
2 | 0.224 | 0.166 | 0.612 | 0.517
3 | 0.216 | 0.171 | 0.6 | 0.556 | Průměrná tloušťka stmelených vrstev (mm) - směr 2
4 | 0.207 | 0.168 | 0.592 | 0.586 | 13.18926
5 | 0.206 | 0.163 | 0.592 | 0.603
6 | 0.19 | 0.166 | 0.628 | 0.617 | Průměrná tloušťka konstrukce vozovky (mm) - směr 1
7 | 0.175 | 0.164 | 0.578 | 0.625 | 59.57288
8 | 0.166 | 0.157 | 0.581 | 0.642
9 | 0.155 | 0.147 | 0.575 | 0.606 | Průměrná tloušťka konstrukce vozovky (mm) - směr 2
10 | 0.145 | 0.132 | 0.578 | 0.609 | 60.27082
11 | 0.135 | 0.106 | 0.567 | 0.586
12 | 0.124 | 0.109 | 0.603 | 0.573
13 | 0.12 | 0.106 | 0.625 | 0.567
14 | 0.116 | 0.11 | 0.609 | 0.537
15 | 0.111 | 0.108 | 0.592 | 0.562
16 | 0.114 | 0.087 | 0.578 | 0.553
17 | 0.113 | 0.076 | 0.589 | 0.57
18 | 0.114 | 0.098 | 0.6 | 0.556
19 | 0.115 | 0.088 | 0.581 | 0.512
20 | 0.109 | 0.112 | 0.589 | 0.528
21 | 0.106 | 0.116 | 0.598 | 0.476
22 | 0.106 | 0.103 | 0.592 | 0.462
23 | 0.101 | 0.092 | 0.578 | 0.501
24 | 0.097 | 0.084 | 0.559 | 0.481
25 | 0.096 | 0.104 | 0.564 | 0.495
26 | 0.094 | 0.112 | 0.573 | 0.473
27 | 0.091 | 0.121 | 0.581 | 0.468
28 | 0.094 | 0.128 | 0.564 | 0.473
29 | 0.098 | 0.118 | 0.537 | 0.445
30 | 0.09 | 0.103 | 0.517 | 0.432
31 | 0.079 | 0.092 | 0.476 | 0.418
32 | 0.073 | 0.094 | 0.468 | 0.404
33 | 0.07 | 0.104 | 0.456 | 0.397
34 | 0.069 | 0.114 | 0.448 | 0.387
35 | 0.068 | 0.119 | 0.459 | 0.415
36 | 0.069 | 0.114 | 0.429 | 0.437
37 | 0.069 | 0.113 | 0.445 | 0.456
38 | 0.068 | 0.115 | 0.434 | 0.456
39 | 0.074 | 0.119 | 0.437 | 0.47
40 | 0.081 | 0.101 | 0.44 | 0.47
41 | 0.088 | 0.098 | 0.448 | 0.498
42 | 0.09 | 0.098 | 0.443 | 0.423
43 | 0.087 | 0.099 | 0.418 | 0.456
44 | 0.088 | 0.103 | 0.421 | 0.451
45 | 0.09 | 0.1 | 0.407 | 0.492
46 | 0.09 | 0.096 | 0.407 | 0.476
47 | 0.097 | 0.099 | 0.426 | 0.476
48 | 0.101 | 0.113 | 0.437 | 0.473
49 | 0.1 | 0.11 | 0.434 | 0.526
50 | 0.094 | 0.12 | 0.415 | 0.501
51 | 0.089 | 0.116 | 0.426 | 0.512
52 | 0.088 | 0.109 | 0.448 | 0.534
53 | 0.093 | 0.104 | 0.454 | 0.553
54 | 0.095 | 0.107 | 0.476 | 0.548
55 | 0.096 | 0.106 | 0.476 | 0.551
56 | 0.089 | 0.107 | 0.515 | 0.564
57 | 0.094 | 0.107 | 0.512 | 0.589
58 | 0.101 | 0.102 | 0.526 | 0.622
59 | 0.098 | 0.098 | 0.553 | 0.639
60 | 0.099 | 0.098 | 0.573 | 0.622
61 | 0.092 | 0.095 | 0.646 | 0.627
62 | 0.093 | 0.093 | 0.689 | 0.611
63 | 0.095 | 0.091 | 0.692 | 0.528
64 | 0.097 | 0.095 | 0.733 | 0.548
65 | 0.103 | 0.111 | 0.703 | 0.6
66 | 0.123 | 0.114 | 0.703 | 0.556
67 | 0.136 | 0.133 | 0.653 | 0.517
68 | 0.136 | 0.16 | 0.634 | 0.495
69 | 0.138 | 0.166 | 0.636 | 0.517
70 | 0.145 | 0.164 | 0.598 | 0.512
71 | 0.141 | 0.154 | 0.523 | 0.531
72 | 0.149 | 0.16 | 0.426 | 0.551
73 | 0.16 | 0.178 | 0.373 | 0.557
74 | 0.167 | 0.196 | 0.34 | 0.556
75 | 0.167 | 0.202 | 0.326 | 0.562
76 | 0.168 | 0.209 | 0.357 | 0.551
77 | 0.158 | 0.197 | 0.365 | 0.553
78 | 0.145 | 0.189 | 0.373 | 0.537
79 | 0.153 | 0.185 | 0.34 | 0.509
80 | 0.139 | 0.184 | 0.335 | 0.495
81 | 0.129 | 0.181 | 0.368 | 0.495
82 | 0.115 | 0.172 | 0.421 | 0.479
83 | 0.129 | 0.166 | 0.44 | 0.443
84 | 0.116 | 0.159 | 0.496 | 0.437
85 | 0.117 | 0.147 | 0.468 | 0.429
86 | 0.125 | 0.142 | 0.432 | 0.426
87 | 0.136 | 0.153 | 0.432 | 0.415
88 | 0.141 | 0.153 | 0.426 | 0.429
89 | 0.149 | 0.15 | 0.448 | 0.454
90 | 0.153 | 0.153 | 0.456 | 0.454
91 | 0.16 | 0.158 | 0.415 | 0.445
92 | 0.161 | 0.16 | 0.407 | 0.448
93 | 0.159 | 0.171 | 0.376 | 0.426
94 | 0.174 | 0.172 | 0.393 | 0.426
95 | 0.185 | 0.17 | 0.409 | 0.421
96 | 0.182 | 0.176 | 0.409 | 0.44
97 | 0.179 | 0.183 | 0.415 | 0.437
98 | 0.188 | 0.173 | 0.44 | 0.443
99 | 0.187 | 0.16 | 0.481 | 0.448
100 | 0.184 | 0.147 | 0.515 | 0.451
101 | 0.176 | 0.141 | 0.501 | 0.434
102 | 0.166 | 0.132 | 0.503 | 0.407
103 | 0.156 | 0.125 | 0.495 | 0.393
104 | 0.149 | 0.119 | 0.481 | 0.389
105 | 0.147 | 0.106 | 0.462 | 0.409
106 | 0.156 | 0.101 | 0.443 | 0.398
107 | 0.147 | 0.105 | 0.429 | 0.404
108 | 0.12 | 0.106 | 0.401 | 0.434
109 | 0.116 | 0.104 | 0.376 | 0.412
110 | 0.128 | 0.1 | 0.363 | 0.385
111 | 0.142 | 0.101 | 0.398 | 0.398
112 | 0.163 | 0.106 | 0.398 | 0.385
113 | 0.179 | 0.117 | 0.423 | 0.378
114 | 0.19 | 0.121 | 0.448 | 0.385
115 | 0.185 | 0.136 | 0.426 | 0.396
116 | 0.188 | 0.143 | 0.423 | 0.385
117 | 0.199 | 0.154 | 0.432 | 0.393
118 | 0.2 | 0.144 | 0.432 | 0.393
119 | 0.193 | 0.143 | 0.451 | 0.426
120 | 0.192 | 0.146 | 0.418 | 0.451
121 | 0.191 | 0.149 | 0.434 | 0.484
122 | 0.202 | 0.156 | 0.43 | 0.468
123 | 0.208 | 0.16 | 0.47 | 0.468
124 | 0.209 | 0.151 | 0.481 | 0.484
125 | 0.208 | 0.16 | 0.49 | 0.512
126 | 0.197 | 0.155 | 0.501 | 0.52
127 | 0.19 | 0.139 | 0.506 | 0.506
128 | 0.177 | 0.134 | 0.52 | 0.487
129 | 0.178 | 0.132 | 0.509 | 0.476
130 | 0.177 | 0.139 | 0.476 | 0.462
131 | 0.17 | 0.131 | 0.481 | 0.459
132 | 0.174 | 0.12 | 0.484 | 0.473
133 | 0.179 | 0.116 | 0.481 | 0.484
134 | 0.161 | 0.12 | 0.495 | 0.545
135 | 0.145 | 0.121 | 0.512 | 0.574
136 | 0.13 | 0.131 | 0.542 | 0.586
137 | 0.12 | 0.128 | 0.548 | 0.586
138 | 0.125 | 0.12 | 0.545 | 0.581
139 | 0.138 | 0.105 | 0.584 | 0.539
140 | 0.14 | 0.106 | 0.598 | 0.534
141 | 0.152 | 0.102 | 0.57 | 0.598
142 | 0.16 | 0.095 | 0.548 | 0.556
143 | 0.164 | 0.104 | 0.534 | 0.584
144 | 0.165 | 0.125 | 0.528 | 0.628
145 | 0.17 | 0.13 | 0.581 | 0.611
146 | 0.169 | 0.133 | 0.586 | 0.586
147 | 0.171 | 0.134 | 0.6 | 0.598
148 | 0.164 | 0.14 | 0.639 | 0.573
149 | 0.161 | 0.148 | 0.653 | 0.531
150 | 0.162 | 0.157 | 0.662 | 0.548
151 | 0.156 | 0.165 | 0.667 | 0.506
152 | 0.15 | 0.16 | 0.664 | 0.509
153 | 0.156 | 0.161 | 0.634 | 0.52
154 | 0.169 | 0.161 | 0.6 | 0.531
155 | 0.179 | 0.163 | 0.584 | 0.545
156 | 0.189 | 0.164 | 0.556 | 0.513
157 | 0.191 | 0.172 | 0.539 | 0.507
158 | 0.188 | 0.175 | 0.515 | 0.495
159 | 0.19 | 0.179 | 0.509 | 0.473
160 | 0.171 | 0.175 | 0.501 | 0.468
161 | 0.149 | 0.178 | 0.484 | 0.484
162 | 0.132 | 0.166 | 0.462 | 0.484
163 | 0.119 | 0.156 | 0.401 | 0.481
164 | 0.095 | 0.147 | 0.379 | 0.481
165 | 0.082 | 0.157 | 0.365 | 0.434
166 | 0.095 | 0.163 | 0.445 | 0.434
167 | 0.103 | 0.151 | 0.421 | 0.448
168 | 0.116 | 0.126 | 0.421 | 0.479
169 | 0.122 | 0.121 | 0.432 | 0.498
170 | 0.13 | 0.1 | 0.454 | 0.492
171 | 0.132 | 0.075 | 0.451 | 0.445
172 | 0.128 | 0.087 | 0.459 | 0.434
173 | 0.127 | 0.094 | 0.481 | 0.412
174 | 0.133 | 0.104 | 0.437 | 0.409
175 | 0.145 | 0.107 | 0.426 | 0.426
176 | 0.15 | 0.117 | 0.52 | 0.434
177 | 0.143 | 0.125 | 0.52 | 0.411
178 | 0.149 | 0.133 | 0.531 | 0.398
179 | 0.153 | 0.129 | 0.57 | 0.423
180 | 0.168 | 0.14 | 0.599 | 0.426
181 | 0.172 | 0.128 | 0.573 | 0.481
182 | 0.148 | 0.154 | 0.52 | 0.545
183 | 0.131 | 0.154 | 0.501 | 0.517
184 | 0.126 | 0.141 | 0.512 | 0.49
185 | 0.134 | 0.131 | 0.562 | 0.451
186 | 0.134 | 0.129 | 0.526 | 0.426
187 | 0.125 | 0.126 | 0.501 | 0.479
188 | 0.116 | 0.137 | 0.473 | 0.484
189 | 0.109 | 0.126 | 0.465 | 0.501
190 | 0.105 | 0.112 | 0.451 | 0.468
191 | 0.101 | 0.111 | 0.473 | 0.479
192 | 0.096 | 0.103 | 0.479 | 0.496
193 | 0.103 | 0.103 | 0.498 | 0.515
194 | 0.114 | 0.104 | 0.498 | 0.57
195 | 0.121 | 0.101 | 0.534 | 0.578
196 | 0.118 | 0.119 | 0.584 | 0.609
197 | 0.117 | 0.135 | 0.6 | 0.636
198 | 0.116 | 0.129 | 0.6 | 0.603
199 | 0.126 | 0.124 | 0.625 | 0.553
200 | 0.126 | 0.12 | 0.62 | 0.503
201 | 0.123 | 0.115 | 0.611 | 0.487
202 | 0.128 | 0.113 | 0.545 | 0.503
203 | 0.126 | 0.122 | 0.537 | 0.523
204 | 0.122 | 0.127 | 0.512 | 0.526
205 | 0.126 | 0.111 | 0.526 | 0.52
206 | 0.147 | 0.108 | 0.561 | 0.52
207 | 0.156 | 0.101 | 0.567 | 0.57
208 | 0.145 | 0.107 | 0.595 | 0.545
209 | 0.131 | 0.116 | 0.6 | 0.534
210 | 0.124 | 0.118 | 0.534 | 0.492
211 | 0.139 | 0.13 | 0.492 | 0.498
212 | 0.146 | 0.146 | 0.476 | 0.492
213 | 0.148 | 0.149 | 0.47 | 0.495
214 | 0.146 | 0.131 | 0.495 | 0.528
215 | 0.141 | 0.149 | 0.537 | 0.578
216 | 0.143 | 0.146 | 0.586 | 0.628
217 | 0.147 | 0.161 | 0.7 | 0.675
218 | 0.14 | 0.166 | 0.694 | 0.645
219 | 0.136 | 0.16 | 0.617 | 0.661
220 | 0.141 | 0.157 | 0.62 | 0.661
221 | 0.139 | 0.138 | 0.642 | 0.647
222 | 0.14 | 0.121 | 0.653 | 0.658
223 | 0.141 | 0.118 | 0.705 | 0.689
224 | 0.137 | 0.124 | 0.7 | 0.675
225 | 0.126 | 0.129 | 0.65 | 0.647
226 | 0.12 | 0.121 | 0.606 | 0.667
227 | 0.117 | 0.128 | 0.625 | 0.642
228 | 0.116 | 0.118 | 0.611 | 0.672
229 | 0.118 | 0.107 | 0.614 | 0.639
230 | 0.112 | 0.097 | 0.622 | 0.661
231 | 0.11 | 0.101 | 0.634 | 0.661
232 | 0.108 | 0.091 | 0.656 | 0.667
233 | 0.104 | 0.084 | 0.692 | 0.678
234 | 0.1 | 0.102 | 0.686 | 0.714
235 | 0.099 | 0.088 | 0.675 | 0.7
236 | 0.108 | 0.08 | 0.672 | 0.714
237 | 0.111 | 0.08 | 0.697 | 0.733
238 | 0.11 | 0.073 | 0.689 | 0.717
239 | 0.113 | 0.083 | 0.703 | 0.669
240 | 0.125 | 0.097 | 0.719 | 0.7
241 | 0.125 | 0.104 | 0.705 | 0.741
242 | 0.102 | 0.087 | 0.686 | 0.772
243 | 0.099 | 0.099 | 0.694 | 0.708
244 | 0.1 | 0.11 | 0.678 | 0.675
245 | 0.093 | 0.117 | 0.683 | 0.656
246 | 0.09 | 0.116 | 0.678 | 0.686
247 | 0.088 | 0.114 | 0.658 | 0.675
248 | 0.091 | 0.107 | 0.642 | 0.694
249 | 0.088 | 0.101 | 0.62 | 0.658
250 | 0.086 | 0.094 | 0.581 | 0.634
251 | 0.088 | 0.088 | 0.598 | 0.667
252 | 0.089 | 0.096 | 0.603 | 0.693
253 | 0.09 | 0.084 | 0.636 | 0.598
254 | 0.095 | 0.082 | 0.578 | 0.634
255 | 0.097 | 0.092 | 0.559 | 0.675
256 | 0.092 | 0.087 | 0.559 | 0.686
257 | 0.094 | 0.083 | 0.551 | 0.642
258 | 0.094 | 0.093 | 0.567 | 0.636
259 | 0.086 | 0.076 | 0.603 | 0.645
260 | 0.085 | 0.075 | 0.609 | 0.664
261 | 0.086 | 0.093 | 0.645 | 0.714
262 | 0.086 | 0.104 | 0.625 | 0.692
263 | 0.098 | 0.103 | 0.669 | 0.669
264 | 0.115 | 0.1 | 0.686 | 0.653
265 | 0.118 | 0.114 | 0.675 | 0.614
266 | 0.107 | 0.11 | 0.628 | 0.66
267 | 0.099 | 0.119 | 0.622 | 0.78
268 | 0.112 | 0.13 | 0.658 | 0.811
269 | 0.118 | 0.136 | 0.658 | 0.819
270 | 0.14 | 0.142 | 0.703 | 0.788
271 | 0.137 | 0.149 | 0.758 | 0.733
272 | 0.126 | 0.155 | 0.741 | 0.739
273 | 0.118 | 0.159 | 0.686 | 0.76
274 | 0.127 | 0.157 | 0.625 | 0.747
275 | 0.122 | 0.141 | 0.598 | 0.73
276 | 0.123 | 0.127 | 0.598 | 0.714
277 | 0.13 | 0.118 | 0.614 | 0.7
278 | 0.138 | 0.115 | 0.611 | 0.678
279 | 0.15 | 0.108 | 0.595 | 0.656
280 | 0.149 | 0.104 | 0.567 | 0.65
281 | 0.15 | 0.093 | 0.578 | 0.617
282 | 0.157 | 0.094 | 0.551 | 0.575
283 | 0.158 | 0.094 | 0.553 | 0.564
284 | 0.15 | 0.103 | 0.526 | 0.595
285 | 0.144 | 0.119 | 0.52 | 0.628
286 | 0.141 | 0.128 | 0.539 | 0.645
287 | 0.139 | 0.141 | 0.57 | 0.645
288 | 0.134 | 0.143 | 0.614 | 0.647
289 | 0.129 | 0.14 | 0.586 | 0.639
290 | 0.125 | 0.156 | 0.631 | 0.634
291 | 0.123 | 0.161 | 0.675 | 0.625
292 | 0.125 | 0.161 | 0.664 | 0.622
293 | 0.128 | 0.154 | 0.645 | 0.636
294 | 0.126 | 0.153 | 0.645 | 0.661
295 | 0.124 | 0.145 | 0.628 | 0.669
296 | 0.126 | 0.157 | 0.609 | 0.689
297 | 0.124 | 0.159 | 0.584 | 0.711
298 | 0.125 | 0.148 | 0.645 | 0.697
299 | 0.142 | 0.151 | 0.65 | 0.689
300 | 0.146 | 0.139 | 0.634 | 0.672
301 | 0.143 | 0.125 | 0.634 | 0.636
302 | 0.153 | 0.134 | 0.628 | 0.661
303 | 0.161 | 0.154 | 0.631 | 0.642
304 | 0.164 | 0.152 | 0.609 | 0.609
305 | 0.162 | 0.16 | 0.628 | 0.603
306 | 0.159 | 0.166 | 0.617 | 0.647
307 | 0.172 | 0.163 | 0.628 | 0.656
308 | 0.181 | 0.176 | 0.578 | 0.645
309 | 0.182 | 0.175 | 0.559 | 0.62
310 | 0.165 | 0.16 | 0.542 | 0.617
311 | 0.157 | 0.157 | 0.534 | 0.539
312 | 0.148 | 0.157 | 0.562 | 0.551
313 | 0.124 | 0.159 | 0.551 | 0.578
314 | 0.13 | 0.165 | 0.6 | 0.559
315 | 0.139 | 0.16 | 0.653 | 0.553
316 | 0.13 | 0.156 | 0.669 | 0.567
317 | 0.163 | 0.148 | 0.614 | 0.589
318 | 0.168 | 0.146 | 0.628 | 0.603
319 | 0.153 | 0.14 | 0.603 | 0.595
320 | 0.169 | 0.155 | 0.603 | 0.551
321 | 0.167 | 0.162 | 0.589 | 0.551
322 | 0.138 | 0.155 | 0.586 | 0.595
323 | 0.115 | 0.16 | 0.573 | 0.603
324 | 0.112 | 0.161 | 0.575 | 0.62
325 | 0.105 | 0.159 | 0.528 | 0.653
326 | 0.118 | 0.156 | 0.515 | 0.606
327 | 0.119 | 0.156 | 0.517 | 0.606
328 | 0.114 | 0.143 | 0.517 | 0.622
329 | 0.113 | 0.146 | 0.567 | 0.614
330 | 0.116 | 0.15 | 0.611 | 0.647
331 | 0.124 | 0.149 | 0.606 | 0.645
332 | 0.137 | 0.159 | 0.628 | 0.627
333 | 0.118 | 0.152 | 0.634 | 0.634
334 | 0.117 | 0.143 | 0.603 | 0.647
335 | 0.123 | 0.134 | 0.611 | 0.675
336 | 0.12 | 0.138 | 0.645 | 0.634
337 | 0.126 | 0.131 | 0.636 | 0.622
338 | 0.15 | 0.131 | 0.556 | 0.603
339 | 0.167 | 0.135 | 0.614 | 0.562
340 | 0.164 | 0.141 | 0.628 | 0.586
341 | 0.172 | 0.149 | 0.658 | 0.636
342 | 0.182 | 0.17 | 0.656 | 0.642
343 | 0.183 | 0.175 | 0.681 | 0.631
344 | 0.184 | 0.19 | 0.683 | 0.636
345 | 0.181 | 0.193 | 0.664 | 0.628
346 | 0.178 | 0.197 | 0.636 | 0.642
347 | 0.172 | 0.204 | 0.603 | 0.617
348 | 0.169 | 0.203 | 0.556 | 0.592
349 | 0.177 | 0.206 | 0.548 | 0.611
350 | 0.185 | 0.199 | 0.559 | 0.606
351 | 0.189 | 0.201 | 0.581 | 0.592
352 | 0.194 | 0.19 | 0.573 | 0.598
353 | 0.181 | 0.18 | 0.6 | 0.528
354 | 0.161 | 0.184 | 0.625 | 0.598
355 | 0.162 | 0.175 | 0.606 | 0.631
356 | 0.156 | 0.177 | 0.653 | 0.661
357 | 0.148 | 0.181 | 0.661 | 0.634
358 | 0.151 | 0.185 | 0.683 | 0.636
359 | 0.15 | 0.172 | 0.658 | 0.595
360 | 0.147 | 0.182 | 0.62 | 0.553
361 | 0.147 | 0.2 | 0.675 | 0.562
362 | 0.139 | 0.189 | 0.645 | 0.575
363 | 0.124 | 0.181 | 0.603 | 0.523
364 | 0.121 | 0.158 | 0.581 | 0.492
365 | 0.125 | 0.159 | 0.567 | 0.468
366 | 0.127 | 0.157 | 0.562 | 0.473
367 | 0.13 | 0.145 | 0.553 | 0.462
368 | 0.135 | 0.142 | 0.567 | 0.479
369 | 0.144 | 0.136 | 0.551 | 0.468
370 | 0.162 | 0.135 | 0.512 | 0.479
371 | 0.164 | 0.129 | 0.498 | 0.509
372 | 0.163 | 0.119 | 0.509 | 0.509
373 | 0.157 | 0.119 | 0.465 | 0.562
374 | 0.156 | 0.118 | 0.473 | 0.542
375 | 0.168 | 0.134 | 0.506 | 0.523
376 | 0.166 | 0.152 | 0.501 | 0.501
377 | 0.151 | 0.152 | 0.534 | 0.515
378 | 0.147 | 0.15 | 0.526 | 0.52
379 | 0.149 | 0.151 | 0.517 | 0.498
380 | 0.158 | 0.155 | 0.578 | 0.479
381 | 0.155 | 0.166 | 0.542 | 0.479
382 | 0.138 | 0.163 | 0.562 | 0.459
383 | 0.138 | 0.162 | 0.548 | 0.459
384 | 0.141 | 0.152 | 0.542 | 0.465
385 | 0.134 | 0.17 | 0.517 | 0.501
386 | 0.129 | 0.177 | 0.509 | 0.473
387 | 0.11 | 0.177 | 0.484 | 0.509
388 | 0.111 | 0.166 | 0.501 | 0.484
389 | 0.11 | 0.17 | 0.476 | 0.526
390 | 0.113 | 0.166 | 0.481 | 0.512
391 | 0.123 | 0.16 | 0.528 | 0.534
392 | 0.144 | 0.155 | 0.595 | 0.526
393 | 0.155 | 0.155 | 0.598 | 0.517
394 | 0.153 | 0.149 | 0.603 | 0.545
395 | 0.14 | 0.14 | 0.6 | 0.551
396 | 0.143 | 0.132 | 0.595 | 0.537
397 | 0.157 | 0.128 | 0.586 | 0.545
398 | 0.165 | 0.126 | 0.62 | 0.528
399 | 0.171 | 0.111 | 0.598 | 0.503
400 | 0.153 | 0.115 | 0.567 | 0.487
401 | 0.152 | 0.122 | 0.517 | 0.517
402 | 0.151 | 0.105 | 0.512 | 0.506
403 | 0.135 | 0.1 | 0.512 | 0.551
404 | 0.118 | 0.112 | 0.515 | 0.566
405 | 0.118 | 0.112 | 0.562 | 0.562
406 | 0.119 | 0.107 | 0.611 | 0.537
407 | 0.123 | 0.107 | 0.614 | 0.545
408 | 0.116 | 0.119 | 0.603 | 0.609
409 | 0.11 | 0.115 | 0.618 | 0.592
410 | 0.115 | 0.108 | 0.653 | 0.603
411 | 0.131 | 0.101 | 0.675 | 0.578
412 | 0.117 | 0.098 | 0.678 | 0.567
413 | 0.114 | 0.105 | 0.661 | 0.598
414 | 0.12 | 0.097 | 0.658 | 0.656
415 | 0.131 | 0.098 | 0.672 | 0.636
416 | 0.142 | 0.109 | 0.645 | 0.62
417 | 0.147 | 0.117 | 0.678 | 0.631
418 | 0.142 | 0.114 | 0.653 | 0.636
419 | 0.128 | 0.116 | 0.642 | 0.672
420 | 0.122 | 0.12 | 0.638 | 0.639
421 | 0.12 | 0.12 | 0.6 | 0.639
422 | 0.12 | 0.123 | 0.664 | 0.642
423 | 0.124 | 0.122 | 0.678 | 0.692
424 | 0.123 | 0.105 | 0.686 | 0.747
425 | 0.127 | 0.106 | 0.678 | 0.736
426 | 0.134 | 0.114 | 0.669 | 0.744
427 | 0.132 | 0.117 | 0.622 | 0.744
428 | 0.124 | 0.11 | 0.603 | 0.656
429 | 0.115 | 0.125 | 0.592 | 0.614
430 | 0.118 | 0.124 | 0.589 | 0.609
431 | 0.121 | 0.129 | 0.564 | 0.62
432 | 0.115 | 0.143 | 0.567 | 0.642
433 | 0.13 | 0.13 | 0.6 | 0.614
434 | 0.138 | 0.128 | 0.653 | 0.658
435 | 0.135 | 0.132 | 0.667 | 0.658
436 | 0.129 | 0.132 | 0.681 | 0.669
437 | 0.136 | 0.131 | 0.672 | 0.705
438 | 0.149 | 0.131 | 0.667 | 0.705
439 | 0.15 | 0.128 | 0.686 | 0.728
440 | 0.142 | 0.128 | 0.717 | 0.73
441 | 0.141 | 0.133 | 0.719 | 0.755
442 | 0.148 | 0.138 | 0.752 | 0.772
443 | 0.153 | 0.149 | 0.755 | 0.764
444 | 0.154 | 0.139 | 0.739 | 0.758
445 | 0.151 | 0.144 | 0.728 | 0.802
446 | 0.154 | 0.141 | 0.736 | 0.816
447 | 0.163 | 0.147 | 0.78 | 0.8
448 | 0.172 | 0.129 | 0.819 | 0.758
449 | 0.168 | 0.125 | 0.83 | 0.819
450 | 0.169 | 0.133 | 0.83 | 0.849
451 | 0.164 | 0.138 | 0.877 | 0.841
452 | 0.161 | 0.139 | 0.891 | 0.891
453 | 0.176 | 0.137 | 0.899 | 0.882
454 | 0.183 | 0.134 | 0.932 | 0.877
455 | 0.188 | 0.131 | 0.902 | 0.907
456 | 0.183 | 0.135 | 0.882 | 0.882
457 | 0.181 | 0.14 | 0.921 | 0.899
458 | 0.174 | 0.14 | 0.921 | 0.874
459 | 0.177 | 0.143 | 0.927 | 0.905
460 | 0.186 | 0.147 | 0.869 | 0.943
461 | 0.187 | 0.155 | 0.905 | 0.921
462 | 0.183 | 0.163 | 0.913 | 0.946
463 | 0.185 | 0.158 | 0.891 | 0.957
464 | 0.178 | 0.159 | 0.902 | 0.968
465 | 0.17 | 0.152 | 0.93 | 0.996
466 | 0.174 | 0.149 | 0.941 | 0.971
467 | 0.172 | 0.15 | 0.91 | 0.974
468 | 0.169 | 0.149 | 0.916 | 0.968
469 | 0.184 | 0.149 | 0.93 | 0.954
470 | 0.182 | 0.143 | 0.932 | 0.927
471 | 0.164 | 0.141 | 0.927 | 0.88
472 | 0.155 | 0.14 | 0.916 | 0.874
473 | 0.144 | 0.137 | 0.896 | 0.899
474 | 0.14 | 0.135 | 0.918 | 0.855
475 | 0.138 | 0.134 | 0.88 | 0.858
476 | 0.146 | 0.122 | 0.863 | 0.844
477 | 0.156 | 0.115 | 0.805 | 0.852
478 | 0.168 | 0.114 | 0.791 | 0.844
479 | 0.183 | 0.122 | 0.786 | 0.838
480 | 0.184 | 0.129 | 0.761 | 0.827
481 | 0.173 | 0.131 | 0.833 | 0.841
482 | 0.176 | 0.128 | 0.852 | 0.849
483 | 0.171 | 0.13 | 0.907 | 0.808
484 | 0.172 | 0.133 | 0.852 | 0.827
485 | 0.178 | 0.14 | 0.844 | 0.833
486 | 0.19 | 0.142 | 0.841 | 0.838
487 | 0.189 | 0.137 | 0.891 | 0.833
488 | 0.18 | 0.135 | 0.877 | 0.816
489 | 0.172 | 0.137 | 0.882 | 0.83
490 | 0.164 | 0.136 | 0.869 | 0.805
491 | 0.159 | 0.13 | 0.833 | 0.775
492 | 0.153 | 0.124 | 0.802 | 0.783
493 | 0.149 | 0.127 | 0.769 | 0.788
494 | 0.145 | 0.123 | 0.772 | 0.744
495 | 0.143 | 0.123 | 0.788 | 0.739
496 | 0.132 | 0.111 | 0.744 | 0.739
497 | 0.129 | 0.106 | 0.777 | 0.73
498 | 0.118 | 0.103 | 0.786 | 0.777
499 | 0.119 | 0.099 | 0.761 | 0.794
500 | 0.127 | 0.096 | 0.736 | 0.83
501 | 0.134 | 0.092 | 0.711 | 0.882
502 | 0.139 | 0.082 | 0.744 | 0.847
503 | 0.141 | 0.089 | 0.741 | 0.802
504 | 0.136 | 0.09 | 0.725 | 0.758
505 | 0.117 | 0.089 | 0.661 | 0.769
506 | 0.113 | 0.1 | 0.636 | 0.772
507 | 0.117 | 0.096 | 0.642 | 0.747
508 | 0.121 | 0.089 | 0.598 | 0.739
509 | 0.124 | 0.087 | 0.611 | 0.717
510 | 0.144 | 0.087 | 0.611 | 0.703
511 | 0.164 | 0.088 | 0.62 | 0.697
512 | 0.18 | 0.088 | 0.683 | 0.705
513 | 0.186 | 0.09 | 0.686 | 0.705
514 | 0.185 | 0.093 | 0.714 | 0.739
515 | 0.182 | 0.095 | 0.694 | 0.755
516 | 0.175 | 0.098 | 0.678 | 0.755
517 | 0.165 | 0.103 | 0.686 | 0.744
518 | 0.163 | 0.109 | 0.653 | 0.752
519 | 0.162 | 0.114 | 0.658 | 0.755
520 | 0.163 | 0.112 | 0.661 | 0.689
521 | 0.165 | 0.109 | 0.642 | 0.617
522 | 0.166 | 0.11 | 0.592 | 0.628
523 | 0.166 | 0.11 | 0.553 | 0.667
524 | 0.157 | 0.114 | 0.523 | 0.647
525 | 0.16 | 0.119 | 0.517 | 0.636
526 | 0.176 | 0.119 | 0.515 | 0.62
527 | 0.176 | 0.122 | 0.537 | 0.617
528 | 0.176 | 0.126 | 0.575 | 0.653
529 | 0.175 | 0.128 | 0.603 | 0.658
530 | 0.173 | 0.137 | 0.609 | 0.661
531 | 0.17 | 0.138 | 0.584 | 0.667
532 | 0.159 | 0.137 | 0.639 | 0.675
533 | 0.144 | 0.128 | 0.636 | 0.689
534 | 0.137 | 0.127 | 0.578 | 0.672
535 | 0.121 | 0.133 | 0.545 | 0.7
536 | 0.113 | 0.138 | 0.539 | 0.664
537 | 0.109 | 0.151 | 0.526 | 0.607
538 | 0.111 | 0.167 | 0.553 | 0.6027082
539 | 0.114 | 0.158 | 0.539
540 | 0.126 | 0.1318926 | 0.531
541 | 0.147 |  | 0.561
542 | 0.153 |  | 0.5957288
0.1398564