## 403_Pavlov
II/403 Pavlov - průtah, pravá i levá linie
ZAŘÍZENÍ: SIR-30
ANTÉNY: 2000 MHZ / 400 MHZ, 20 / 85 NS
Vzdálenost (m) | Tloušťka stmelených vrstev (AC anténa) [m] |  | Tloušťka konstrukce vozovky (GC anténa) [m]
| směr 1 | směr 2 | směr 1 | směr 2
0 | 0.277 | 0.274 | 0.678 | 0.714 | Průměrná tloušťka stmelených vrstev (mm) - směr 1
1 | 0.277 | 0.271 | 0.664 | 0.672 | 16.50763
2 | 0.279 | 0.273 | 0.656 | 0.656
3 | 0.281 | 0.277 | 0.65 | 0.603 | Průměrná tloušťka stmelených vrstev (mm) - směr 2
4 | 0.279 | 0.275 | 0.661 | 0.586 | 16.3715
5 | 0.28 | 0.278 | 0.668 | 0.562
6 | 0.274 | 0.274 | 0.669 | 0.586 | Průměrná tloušťka konstrukce vozovky (mm) - směr 1
7 | 0.268 | 0.276 | 0.668 | 0.578 | 66.24078
8 | 0.267 | 0.276 | 0.683 | 0.595
9 | 0.269 | 0.283 | 0.7 | 0.606 | Průměrná tloušťka konstrukce vozovky (mm) - směr 2
10 | 0.269 | 0.278 | 0.73 | 0.592 | 65.7775
11 | 0.27 | 0.278 | 0.725 | 0.6
12 | 0.275 | 0.279 | 0.73 | 0.617
13 | 0.281 | 0.276 | 0.744 | 0.631
14 | 0.29 | 0.279 | 0.741 | 0.647
15 | 0.302 | 0.279 | 0.719 | 0.656
16 | 0.303 | 0.275 | 0.747 | 0.622
17 | 0.303 | 0.27 | 0.741 | 0.592
18 | 0.309 | 0.277 | 0.744 | 0.586
19 | 0.312 | 0.278 | 0.733 | 0.581
20 | 0.317 | 0.275 | 0.752 | 0.578
21 | 0.312 | 0.271 | 0.791 | 0.592
22 | 0.311 | 0.276 | 0.761 | 0.614
23 | 0.311 | 0.272 | 0.719 | 0.617
24 | 0.314 | 0.284 | 0.7 | 0.62
25 | 0.309 | 0.299 | 0.634 | 0.611
26 | 0.305 | 0.303 | 0.639 | 0.634
27 | 0.297 | 0.304 | 0.656 | 0.62
28 | 0.291 | 0.298 | 0.658 | 0.606
29 | 0.288 | 0.297 | 0.631 | 0.639
30 | 0.28 | 0.295 | 0.661 | 0.664
31 | 0.271 | 0.297 | 0.678 | 0.667
32 | 0.268 | 0.301 | 0.681 | 0.65
33 | 0.264 | 0.306 | 0.686 | 0.667
34 | 0.264 | 0.3 | 0.7 | 0.683
35 | 0.27 | 0.301 | 0.728 | 0.686
36 | 0.278 | 0.301 | 0.75 | 0.697
37 | 0.28 | 0.299 | 0.769 | 0.708
38 | 0.284 | 0.3 | 0.769 | 0.683
39 | 0.285 | 0.29 | 0.733 | 0.681
40 | 0.283 | 0.281 | 0.678 | 0.681
41 | 0.285 | 0.272 | 0.661 | 0.678
42 | 0.289 | 0.267 | 0.669 | 0.675
43 | 0.29 | 0.272 | 0.683 | 0.678
44 | 0.288 | 0.27 | 0.717 | 0.764
45 | 0.286 | 0.275 | 0.694 | 0.752
46 | 0.284 | 0.269 | 0.717 | 0.758
47 | 0.283 | 0.264 | 0.717 | 0.755
48 | 0.282 | 0.256 | 0.681 | 0.747
49 | 0.288 | 0.251 | 0.686 | 0.764
50 | 0.296 | 0.245 | 0.683 | 0.764
51 | 0.295 | 0.244 | 0.692 | 0.761
52 | 0.292 | 0.242 | 0.697 | 0.764
53 | 0.29 | 0.243 | 0.653 | 0.755
54 | 0.285 | 0.247 | 0.628 | 0.719
55 | 0.272 | 0.252 | 0.653 | 0.73
56 | 0.269 | 0.25 | 0.628 | 0.722
57 | 0.267 | 0.255 | 0.645 | 0.694
58 | 0.268 | 0.254 | 0.634 | 0.681
59 | 0.266 | 0.255 | 0.642 | 0.697
60 | 0.268 | 0.257 | 0.661 | 0.697
61 | 0.268 | 0.257 | 0.631 | 0.689
62 | 0.271 | 0.259 | 0.622 | 0.703
63 | 0.272 | 0.272 | 0.686 | 0.703
64 | 0.266 | 0.276 | 0.622 | 0.681
65 | 0.261 | 0.261 | 0.606 | 0.667
66 | 0.258 | 0.248 | 0.6 | 0.642
67 | 0.255 | 0.239 | 0.584 | 0.639
68 | 0.254 | 0.245 | 0.586 | 0.653
69 | 0.258 | 0.258 | 0.6 | 0.697
70 | 0.259 | 0.228 | 0.606 | 0.7
71 | 0.255 | 0.228 | 0.609 | 0.639
72 | 0.26 | 0.237 | 0.605 | 0.647
73 | 0.266 | 0.242 | 0.586 | 0.636
74 | 0.266 | 0.247 | 0.575 | 0.656
75 | 0.265 | 0.251 | 0.575 | 0.645
76 | 0.264 | 0.259 | 0.581 | 0.65
77 | 0.268 | 0.264 | 0.589 | 0.647
78 | 0.275 | 0.273 | 0.614 | 0.661
79 | 0.281 | 0.284 | 0.653 | 0.653
80 | 0.291 | 0.306 | 0.681 | 0.661
81 | 0.295 | 0.308 | 0.689 | 0.667
82 | 0.286 | 0.307 | 0.664 | 0.681
83 | 0.275 | 0.285 | 0.655 | 0.669
84 | 0.264 | 0.272 | 0.636 | 0.656
85 | 0.258 | 0.284 | 0.658 | 0.661
86 | 0.254 | 0.275 | 0.692 | 0.647
87 | 0.248 | 0.263 | 0.675 | 0.692
88 | 0.247 | 0.254 | 0.678 | 0.672
89 | 0.247 | 0.245 | 0.675 | 0.722
90 | 0.245 | 0.25 | 0.672 | 0.741
91 | 0.244 | 0.245 | 0.681 | 0.717
92 | 0.247 | 0.233 | 0.694 | 0.736
93 | 0.251 | 0.221 | 0.736 | 0.725
94 | 0.255 | 0.23 | 0.78 | 0.681
95 | 0.251 | 0.237 | 0.786 | 0.697
96 | 0.241 | 0.22 | 0.793 | 0.697
97 | 0.229 | 0.199 | 0.769 | 0.705
98 | 0.217 | 0.188 | 0.811 | 0.686
99 | 0.207 | 0.18 | 0.83 | 0.71
100 | 0.208 | 0.2 | 0.834 | 0.708
101 | 0.208 | 0.22 | 0.821 | 0.736
102 | 0.209 | 0.229 | 0.858 | 0.786
103 | 0.212 | 0.22 | 0.863 | 0.783
104 | 0.215 | 0.223 | 0.869 | 0.802
105 | 0.215 | 0.228 | 0.849 | 0.769
106 | 0.209 | 0.238 | 0.847 | 0.741
107 | 0.216 | 0.231 | 0.852 | 0.75
108 | 0.224 | 0.215 | 0.837 | 0.73
109 | 0.233 | 0.211 | 0.777 | 0.741
110 | 0.237 | 0.207 | 0.772 | 0.736
111 | 0.234 | 0.202 | 0.747 | 0.725
112 | 0.238 | 0.204 | 0.747 | 0.705
113 | 0.242 | 0.206 | 0.744 | 0.714
114 | 0.243 | 0.204 | 0.747 | 0.705
115 | 0.237 | 0.2 | 0.73 | 0.697
116 | 0.227 | 0.197 | 0.752 | 0.703
117 | 0.218 | 0.204 | 0.741 | 0.703
118 | 0.213 | 0.226 | 0.711 | 0.697
119 | 0.204 | 0.22 | 0.705 | 0.678
120 | 0.201 | 0.217 | 0.708 | 0.638
121 | 0.199 | 0.228 | 0.7 | 0.647
122 | 0.2 | 0.24 | 0.717 | 0.65
123 | 0.199 | 0.233 | 0.733 | 0.653
124 | 0.2 | 0.221 | 0.736 | 0.664
125 | 0.198 | 0.224 | 0.692 | 0.681
126 | 0.199 | 0.224 | 0.728 | 0.681
127 | 0.205 | 0.212 | 0.725 | 0.681
128 | 0.208 | 0.213 | 0.719 | 0.681
129 | 0.208 | 0.208 | 0.661 | 0.672
130 | 0.208 | 0.209 | 0.661 | 0.617
131 | 0.206 | 0.21 | 0.634 | 0.603
132 | 0.205 | 0.208 | 0.62 | 0.586
133 | 0.201 | 0.207 | 0.625 | 0.586
134 | 0.201 | 0.198 | 0.625 | 0.586
135 | 0.204 | 0.19 | 0.636 | 0.595
136 | 0.217 | 0.19 | 0.628 | 0.639
137 | 0.219 | 0.194 | 0.598 | 0.681
138 | 0.216 | 0.19 | 0.592 | 0.689
139 | 0.209 | 0.19 | 0.622 | 0.689
140 | 0.207 | 0.192 | 0.598 | 0.703
141 | 0.208 | 0.193 | 0.6 | 0.705
142 | 0.204 | 0.194 | 0.598 | 0.711
143 | 0.202 | 0.193 | 0.622 | 0.705
144 | 0.2 | 0.191 | 0.65 | 0.7
145 | 0.192 | 0.183 | 0.617 | 0.708
146 | 0.19 | 0.177 | 0.639 | 0.717
147 | 0.193 | 0.19 | 0.634 | 0.716
148 | 0.195 | 0.182 | 0.642 | 0.695
149 | 0.197 | 0.166 | 0.645 | 0.694
150 | 0.192 | 0.176 | 0.636 | 0.681
151 | 0.185 | 0.166 | 0.639 | 0.661
152 | 0.18 | 0.169 | 0.65 | 0.631
153 | 0.175 | 0.157 | 0.62 | 0.653
154 | 0.176 | 0.164 | 0.606 | 0.628
155 | 0.173 | 0.166 | 0.561 | 0.606
156 | 0.171 | 0.169 | 0.545 | 0.647
157 | 0.177 | 0.182 | 0.553 | 0.664
158 | 0.189 | 0.183 | 0.589 | 0.669
159 | 0.195 | 0.179 | 0.614 | 0.664
160 | 0.191 | 0.176 | 0.65 | 0.642
161 | 0.182 | 0.169 | 0.65 | 0.714
162 | 0.184 | 0.164 | 0.65 | 0.678
163 | 0.182 | 0.164 | 0.614 | 0.664
164 | 0.179 | 0.164 | 0.636 | 0.658
165 | 0.178 | 0.157 | 0.65 | 0.636
166 | 0.17 | 0.157 | 0.669 | 0.634
167 | 0.16 | 0.164 | 0.675 | 0.636
168 | 0.156 | 0.162 | 0.678 | 0.664
169 | 0.152 | 0.164 | 0.703 | 0.639
170 | 0.143 | 0.168 | 0.669 | 0.636
171 | 0.131 | 0.178 | 0.645 | 0.645
172 | 0.126 | 0.175 | 0.595 | 0.658
173 | 0.123 | 0.186 | 0.603 | 0.689
174 | 0.121 | 0.19 | 0.586 | 0.719
175 | 0.127 | 0.205 | 0.581 | 0.717
176 | 0.13 | 0.215 | 0.589 | 0.722
177 | 0.137 | 0.219 | 0.603 | 0.728
178 | 0.143 | 0.212 | 0.603 | 0.75
179 | 0.144 | 0.207 | 0.614 | 0.725
180 | 0.143 | 0.21 | 0.647 | 0.697
181 | 0.145 | 0.207 | 0.62 | 0.697
182 | 0.141 | 0.199 | 0.617 | 0.664
183 | 0.14 | 0.184 | 0.634 | 0.642
184 | 0.14 | 0.179 | 0.634 | 0.672
185 | 0.141 | 0.161 | 0.622 | 0.647
186 | 0.131 | 0.157 | 0.62 | 0.65
187 | 0.127 | 0.164 | 0.645 | 0.669
188 | 0.13 | 0.171 | 0.664 | 0.667
189 | 0.136 | 0.168 | 0.681 | 0.686
190 | 0.142 | 0.178 | 0.703 | 0.686
191 | 0.148 | 0.184 | 0.681 | 0.714
192 | 0.151 | 0.177 | 0.694 | 0.692
193 | 0.149 | 0.175 | 0.694 | 0.725
194 | 0.149 | 0.188 | 0.697 | 0.711
195 | 0.154 | 0.184 | 0.736 | 0.747
196 | 0.159 | 0.173 | 0.739 | 0.75
197 | 0.164 | 0.161 | 0.78 | 0.741
198 | 0.169 | 0.152 | 0.769 | 0.728
199 | 0.169 | 0.154 | 0.783 | 0.754
200 | 0.171 | 0.157 | 0.788 | 0.755
201 | 0.176 | 0.156 | 0.786 | 0.733
202 | 0.176 | 0.157 | 0.802 | 0.728
203 | 0.174 | 0.154 | 0.841 | 0.783
204 | 0.171 | 0.148 | 0.838 | 0.808
205 | 0.169 | 0.144 | 0.841 | 0.811
206 | 0.167 | 0.147 | 0.835 | 0.808
207 | 0.164 | 0.148 | 0.855 | 0.783
208 | 0.162 | 0.149 | 0.852 | 0.764
209 | 0.161 | 0.133 | 0.827 | 0.777
210 | 0.16 | 0.125 | 0.788 | 0.797
211 | 0.159 | 0.129 | 0.788 | 0.797
212 | 0.16 | 0.124 | 0.813 | 0.775
213 | 0.171 | 0.128 | 0.772 | 0.808
214 | 0.179 | 0.133 | 0.791 | 0.8
215 | 0.174 | 0.128 | 0.811 | 0.813
216 | 0.163 | 0.111 | 0.794 | 0.791
217 | 0.159 | 0.101 | 0.786 | 0.808
218 | 0.152 | 0.101 | 0.775 | 0.808
219 | 0.141 | 0.1 | 0.741 | 0.75
220 | 0.129 | 0.099 | 0.747 | 0.755
221 | 0.121 | 0.097 | 0.764 | 0.788
222 | 0.113 | 0.089 | 0.752 | 0.777
223 | 0.088 | 0.089 | 0.741 | 0.73
224 | 0.08 | 0.101 | 0.741 | 0.7
225 | 0.089 | 0.1 | 0.739 | 0.675
226 | 0.098 | 0.101 | 0.736 | 0.725
227 | 0.105 | 0.102 | 0.772 | 0.752
228 | 0.111 | 0.102 | 0.766 | 0.769
229 | 0.116 | 0.106 | 0.772 | 0.761
230 | 0.118 | 0.106 | 0.788 | 0.752
231 | 0.12 | 0.105 | 0.775 | 0.695
232 | 0.118 | 0.101 | 0.791 | 0.664
233 | 0.115 | 0.1 | 0.805 | 0.672
234 | 0.114 | 0.1 | 0.791 | 0.664
235 | 0.114 | 0.1 | 0.777 | 0.697
236 | 0.115 | 0.1 | 0.777 | 0.689
237 | 0.113 | 0.104 | 0.751 | 0.7
238 | 0.108 | 0.109 | 0.761 | 0.683
239 | 0.104 | 0.11 | 0.772 | 0.669
240 | 0.102 | 0.11 | 0.761 | 0.675
241 | 0.1 | 0.106 | 0.797 | 0.692
242 | 0.089 | 0.108 | 0.819 | 0.728
243 | 0.083 | 0.107 | 0.83 | 0.733
244 | 0.079 | 0.11 | 0.808 | 0.73
245 | 0.075 | 0.108 | 0.8 | 0.747
246 | 0.073 | 0.111 | 0.788 | 0.755
247 | 0.074 | 0.119 | 0.777 | 0.758
248 | 0.077 | 0.114 | 0.786 | 0.75
249 | 0.076 | 0.108 | 0.786 | 0.764
250 | 0.079 | 0.103 | 0.744 | 0.717
251 | 0.09 | 0.101 | 0.722 | 0.693
252 | 0.096 | 0.101 | 0.681 | 0.683
253 | 0.099 | 0.103 | 0.711 | 0.675
254 | 0.105 | 0.102 | 0.683 | 0.675
255 | 0.114 | 0.102 | 0.694 | 0.692
256 | 0.116 | 0.101 | 0.693 | 0.697
257 | 0.113 | 0.108 | 0.678 | 0.711
258 | 0.117 | 0.112 | 0.669 | 0.752
259 | 0.125 | 0.123 | 0.689 | 0.777
260 | 0.129 | 0.117 | 0.678 | 0.769
261 | 0.133 | 0.111 | 0.719 | 0.777
262 | 0.134 | 0.106 | 0.722 | 0.788
263 | 0.133 | 0.102 | 0.761 | 0.824
264 | 0.131 | 0.1 | 0.73 | 0.791
265 | 0.13 | 0.098 | 0.747 | 0.769
266 | 0.136 | 0.095 | 0.769 | 0.739
267 | 0.148 | 0.095 | 0.78 | 0.736
268 | 0.148 | 0.094 | 0.78 | 0.73
269 | 0.145 | 0.094 | 0.78 | 0.733
270 | 0.143 | 0.097 | 0.744 | 0.752
271 | 0.14 | 0.093 | 0.73 | 0.786
272 | 0.135 | 0.094 | 0.764 | 0.777
273 | 0.125 | 0.098 | 0.772 | 0.772
274 | 0.114 | 0.099 | 0.786 | 0.755
275 | 0.11 | 0.107 | 0.733 | 0.755
276 | 0.106 | 0.114 | 0.772 | 0.739
277 | 0.101 | 0.113 | 0.73 | 0.686
278 | 0.093 | 0.11 | 0.761 | 0.664
279 | 0.089 | 0.107 | 0.711 | 0.653
280 | 0.086 | 0.109 | 0.719 | 0.634
281 | 0.086 | 0.106 | 0.744 | 0.614
282 | 0.089 | 0.106 | 0.661 | 0.614
283 | 0.09 | 0.098 | 0.694 | 0.614
284 | 0.091 | 0.091 | 0.686 | 0.631
285 | 0.087 | 0.082 | 0.703 | 0.639
286 | 0.079 | 0.081 | 0.678 | 0.647
287 | 0.073 | 0.082 | 0.719 | 0.622
288 | 0.068 | 0.085 | 0.719 | 0.681
289 | 0.068 | 0.083 | 0.73 | 0.636
290 | 0.073 | 0.088 | 0.686 | 0.661
291 | 0.076 | 0.092 | 0.733 | 0.664
292 | 0.079 | 0.095 | 0.744 | 0.664
293 | 0.081 | 0.098 | 0.73 | 0.703
294 | 0.087 | 0.104 | 0.752 | 0.766
295 | 0.097 | 0.106 | 0.752 | 0.772
296 | 0.102 | 0.104 | 0.747 | 0.766
297 | 0.106 | 0.107 | 0.697 | 0.78
298 | 0.104 | 0.104 | 0.681 | 0.777
299 | 0.104 | 0.099 | 0.694 | 0.788
300 | 0.107 | 0.088 | 0.719 | 0.805
301 | 0.105 | 0.101 | 0.764 | 0.808
302 | 0.103 | 0.113 | 0.78 | 0.841
303 | 0.108 | 0.114 | 0.827 | 0.819
304 | 0.114 | 0.115 | 0.841 | 0.833
305 | 0.116 | 0.115 | 0.88 | 0.844
306 | 0.118 | 0.11 | 0.827 | 0.858
307 | 0.117 | 0.106 | 0.813 | 0.849
308 | 0.116 | 0.104 | 0.797 | 0.863
309 | 0.118 | 0.105 | 0.772 | 0.858
310 | 0.121 | 0.101 | 0.75 | 0.847
311 | 0.13 | 0.103 | 0.78 | 0.822
312 | 0.132 | 0.103 | 0.775 | 0.833
313 | 0.129 | 0.106 | 0.8 | 0.808
314 | 0.125 | 0.1 | 0.819 | 0.816
315 | 0.124 | 0.103 | 0.827 | 0.808
316 | 0.135 | 0.107 | 0.813 | 0.805
317 | 0.136 | 0.113 | 0.827 | 0.797
318 | 0.129 | 0.112 | 0.905 | 0.786
319 | 0.123 | 0.117 | 0.882 | 0.78
320 | 0.115 | 0.124 | 0.858 | 0.8
321 | 0.109 | 0.123 | 0.838 | 0.791
322 | 0.102 | 0.12 | 0.775 | 0.78
323 | 0.095 | 0.124 | 0.739 | 0.769
324 | 0.089 | 0.126 | 0.73 | 0.741
325 | 0.083 | 0.123 | 0.728 | 0.717
326 | 0.076 | 0.125 | 0.703 | 0.669
327 | 0.075 | 0.124 | 0.747 | 0.675
328 | 0.082 | 0.122 | 0.741 | 0.631
329 | 0.095 | 0.124 | 0.747 | 0.703
330 | 0.102 | 0.126 | 0.717 | 0.705
331 | 0.103 | 0.136 | 0.708 | 0.728
332 | 0.108 | 0.134 | 0.7 | 0.717
333 | 0.115 | 0.131 | 0.7 | 0.714
334 | 0.111 | 0.122 | 0.636 | 0.733
335 | 0.11 | 0.119 | 0.634 | 0.669
336 | 0.122 | 0.116 | 0.631 | 0.661
337 | 0.127 | 0.125 | 0.639 | 0.631
338 | 0.13 | 0.128 | 0.653 | 0.65
339 | 0.136 | 0.124 | 0.656 | 0.647
340 | 0.141 | 0.125 | 0.664 | 0.667
341 | 0.143 | 0.119 | 0.733 | 0.647
342 | 0.144 | 0.136 | 0.722 | 0.656
343 | 0.145 | 0.146 | 0.717 | 0.692
344 | 0.145 | 0.146 | 0.703 | 0.722
345 | 0.145 | 0.146 | 0.705 | 0.725
346 | 0.148 | 0.145 | 0.705 | 0.777
347 | 0.146 | 0.141 | 0.667 | 0.722
348 | 0.141 | 0.142 | 0.681 | 0.689
349 | 0.135 | 0.141 | 0.705 | 0.681
350 | 0.134 | 0.14 | 0.686 | 0.675
351 | 0.137 | 0.14 | 0.708 | 0.675
352 | 0.142 | 0.138 | 0.664 | 0.672
353 | 0.142 | 0.138 | 0.689 | 0.658
354 | 0.14 | 0.138 | 0.678 | 0.645
355 | 0.137 | 0.14 | 0.692 | 0.645
356 | 0.135 | 0.139 | 0.703 | 0.636
357 | 0.135 | 0.136 | 0.694 | 0.628
358 | 0.136 | 0.134 | 0.609 | 0.62
359 | 0.138 | 0.139 | 0.6 | 0.625
360 | 0.145 | 0.146 | 0.614 | 0.625
361 | 0.145 | 0.147 | 0.598 | 0.631
362 | 0.143 | 0.145 | 0.584 | 0.614
363 | 0.137 | 0.146 | 0.584 | 0.636
364 | 0.135 | 0.145 | 0.573 | 0.638
365 | 0.134 | 0.141 | 0.567 | 0.636
366 | 0.136 | 0.136 | 0.534 | 0.642
367 | 0.133 | 0.13 | 0.503 | 0.595
368 | 0.126 | 0.131 | 0.524 | 0.564
369 | 0.124 | 0.127 | 0.523 | 0.523
370 | 0.126 | 0.126 | 0.537 | 0.537
371 | 0.128 | 0.127 | 0.537 | 0.574
372 | 0.132 | 0.126 | 0.534 | 0.578
373 | 0.126 | 0.123 | 0.573 | 0.631
374 | 0.124 | 0.127 | 0.581 | 0.62
375 | 0.13 | 0.123 | 0.609 | 0.581
376 | 0.136 | 0.119 | 0.631 | 0.567
377 | 0.138 | 0.117 | 0.625 | 0.575
378 | 0.138 | 0.119 | 0.645 | 0.592
379 | 0.137 | 0.12 | 0.634 | 0.592
380 | 0.138 | 0.125 | 0.642 | 0.584
381 | 0.142 | 0.124 | 0.639 | 0.592
382 | 0.147 | 0.128 | 0.625 | 0.611
383 | 0.148 | 0.131 | 0.592 | 0.628
384 | 0.149 | 0.137 | 0.606 | 0.634
385 | 0.161 | 0.14 | 0.562 | 0.636
386 | 0.169 | 0.143 | 0.575 | 0.636
387 | 0.171 | 0.148 | 0.548 | 0.636
388 | 0.172 | 0.151 | 0.581 | 0.586
389 | 0.176 | 0.163 | 0.564 | 0.617
390 | 0.184 | 0.167 | 0.564 | 0.625
391 | 0.186 | 0.167 | 0.586 | 0.617
392 | 0.183 | 0.17 | 0.598 | 0.603
393 | 0.179 | 0.156 | 0.617 | 0.617
394 | 0.179 | 0.156 | 0.598 | 0.586
395 | 0.177 | 0.154 | 0.592 | 0.573
396 | 0.182 | 0.153 | 0.562 | 0.578
397 | 0.188 | 0.164 | 0.606 | 0.603
398 | 0.196 | 0.158 | 0.611 | 0.586
399 | 0.206 | 0.159 | 0.614 | 0.584
400 | 0.21 | 0.16 | 0.622 | 0.562
401 | 0.196 | 0.156 | 0.62 | 0.553
402 | 0.178 | 0.155 | 0.586 | 0.545
403 | 0.169 | 0.153 | 0.625 | 0.553
404 | 0.16 | 0.153 | 0.62 | 0.545
405 | 0.143 | 0.154 | 0.622 | 0.542
406 | 0.149 | 0.151 | 0.6 | 0.526
407 | 0.155 | 0.146 | 0.534 | 0.526
408 | 0.145 | 0.144 | 0.539 | 0.539
409 | 0.134 | 0.142 | 0.517 | 0.534
410 | 0.135 | 0.142 | 0.537 | 0.539
411 | 0.142 | 0.14 | 0.542 | 0.537
412 | 0.146 | 0.135 | 0.542 | 0.523
413 | 0.141 | 0.133 | 0.537 | 0.539
414 | 0.133 | 0.127 | 0.556 | 0.523
415 | 0.118 | 0.122 | 0.564 | 0.534
416 | 0.107 | 0.12 | 0.609 | 0.515
417 | 0.104 | 0.118 | 0.598 | 0.537
418 | 0.108 | 0.115 | 0.609 | 0.537
419 | 0.114 | 0.123 | 0.622 | 0.564
420 | 0.115 | 0.144 | 0.642 | 0.617
421 | 0.113 | 0.16 | 0.611 | 0.65
422 | 0.115 | 0.174 | 0.6 | 0.614
423 | 0.136 | 0.194 | 0.645 | 0.647
424 | 0.128 | 0.191 | 0.614 | 0.658
425 | 0.118 | 0.186 | 0.592 | 0.661
426 | 0.12 | 0.187 | 0.578 | 0.667
427 | 0.12 | 0.181 | 0.65 | 0.661
428 | 0.119 | 0.175 | 0.645 | 0.678
429 | 0.119 | 0.167 | 0.664 | 0.686
430 | 0.118 | 0.161 | 0.675 | 0.675
431 | 0.115 | 0.153 | 0.686 | 0.683
432 | 0.115 | 0.143 | 0.692 | 0.686
433 | 0.119 | 0.139 | 0.678 | 0.683
434 | 0.121 | 0.145 | 0.686 | 0.678
435 | 0.122 | 0.152 | 0.689 | 0.642
436 | 0.124 | 0.15 | 0.697 | 0.636
437 | 0.123 | 0.149 | 0.714 | 0.642
438 | 0.125 | 0.152 | 0.714 | 0.617
439 | 0.126 | 0.151 | 0.717 | 0.622
440 | 0.127 | 0.149 | 0.719 | 0.62
441 | 0.128 | 0.158 | 0.719 | 0.611
442 | 0.126 | 0.159 | 0.719 | 0.62
443 | 0.119 | 0.153 | 0.728 | 0.603
444 | 0.116 | 0.152 | 0.736 | 0.622
445 | 0.118 | 0.154 | 0.675 | 0.611
446 | 0.13 | 0.157 | 0.694 | 0.598
447 | 0.136 | 0.15 | 0.7 | 0.639
448 | 0.136 | 0.147 | 0.686 | 0.653
449 | 0.141 | 0.143 | 0.669 | 0.647
450 | 0.143 | 0.142 | 0.669 | 0.675
451 | 0.144 | 0.146 | 0.647 | 0.678
452 | 0.147 | 0.14 | 0.667 | 0.669
453 | 0.154 | 0.137 | 0.678 | 0.711
454 | 0.163 | 0.141 | 0.686 | 0.728
455 | 0.167 | 0.14 | 0.672 | 0.717
456 | 0.168 | 0.13 | 0.639 | 0.697
457 | 0.169 | 0.14 | 0.636 | 0.719
458 | 0.171 | 0.149 | 0.664 | 0.717
459 | 0.172 | 0.146 | 0.703 | 0.733
460 | 0.172 | 0.152 | 0.708 | 0.705
461 | 0.169 | 0.164 | 0.689 | 0.705
462 | 0.165 | 0.172 | 0.692 | 0.686
463 | 0.162 | 0.17 | 0.664 | 0.672
464 | 0.165 | 0.163 | 0.669 | 0.664
465 | 0.167 | 0.163 | 0.678 | 0.681
466 | 0.167 | 0.164 | 0.658 | 0.669
467 | 0.167 | 0.155 | 0.647 | 0.653
468 | 0.168 | 0.146 | 0.625 | 0.62
469 | 0.168 | 0.138 | 0.62 | 0.636
470 | 0.168 | 0.126 | 0.609 | 0.65
471 | 0.171 | 0.118 | 0.622 | 0.634
472 | 0.175 | 0.123 | 0.589 | 0.634
473 | 0.175 | 0.138 | 0.556 | 0.606
474 | 0.181 | 0.141 | 0.545 | 0.622
475 | 0.178 | 0.148 | 0.542 | 0.581
476 | 0.171 | 0.154 | 0.553 | 0.559
477 | 0.167 | 0.143 | 0.559 | 0.562
478 | 0.164 | 0.135 | 0.534 | 0.584
479 | 0.164 | 0.137 | 0.526 | 0.559
480 | 0.164 | 0.145 | 0.531 | 0.575
481 | 0.163 | 0.148 | 0.548 | 0.622
482 | 0.163 | 0.151 | 0.551 | 0.622
483 | 0.163 | 0.151 | 0.559 | 0.611
484 | 0.162 | 0.15 | 0.556 | 0.625
485 | 0.163 | 0.152 | 0.559 | 0.609
486 | 0.16 | 0.153 | 0.559 | 0.6
487 | 0.159 | 0.16 | 0.559 | 0.628
488 | 0.16 | 0.163 | 0.567 | 0.647
489 | 0.163 | 0.17 | 0.575 | 0.661
490 | 0.158 | 0.187 | 0.603 | 0.667
491 | 0.152 | 0.19 | 0.586 | 0.689
492 | 0.147 | 0.193 | 0.6 | 0.708
493 | 0.141 | 0.195 | 0.603 | 0.703
494 | 0.136 | 0.197 | 0.598 | 0.683
495 | 0.131 | 0.201 | 0.575 | 0.661
496 | 0.129 | 0.204 | 0.559 | 0.656
497 | 0.134 | 0.211 | 0.542 | 0.636
498 | 0.137 | 0.193 | 0.528 | 0.634
499 | 0.134 | 0.179 | 0.542 | 0.617
500 | 0.135 | 0.182 | 0.551 | 0.578
501 | 0.139 | 0.187 | 0.553 | 0.564
502 | 0.145 | 0.183 | 0.542 | 0.537
503 | 0.145 | 0.182 | 0.551 | 0.537
504 | 0.142 | 0.181 | 0.553 | 0.548
505 | 0.14 | 0.18 | 0.553 | 0.551
506 | 0.139 | 0.172 | 0.531 | 0.539
507 | 0.138 | 0.167 | 0.494 | 0.545
508 | 0.141 | 0.168 | 0.506 | 0.517
509 | 0.143 | 0.165 | 0.515 | 0.515
510 | 0.144 | 0.167 | 0.454 | 0.492
511 | 0.142 | 0.167 | 0.501 | 0.473
512 | 0.136 | 0.171 | 0.481 | 0.498
513 | 0.133 | 0.165 | 0.459 | 0.501
514 | 0.133 | 0.162 | 0.443 | 0.476
515 | 0.138 | 0.169 | 0.432 | 0.47
516 | 0.142 | 0.17 | 0.432 | 0.523
517 | 0.14 | 0.162 | 0.481 | 0.551
518 | 0.138 | 0.154 | 0.503 | 0.578
519 | 0.138 | 0.15 | 0.517 | 0.578
520 | 0.139 | 0.149 | 0.539 | 0.6
521 | 0.143 | 0.147 | 0.537 | 0.598
522 | 0.144 | 0.149 | 0.586 | 0.598
523 | 0.139 | 0.151 | 0.589 | 0.564
524 | 0.137 | 0.154 | 0.553 | 0.556
525 | 0.135 | 0.161 | 0.545 | 0.539
526 | 0.131 | 0.158 | 0.553 | 0.559
527 | 0.128 | 0.147 | 0.537 | 0.553
528 | 0.124 | 0.148 | 0.548 | 0.531
529 | 0.122 | 0.149 | 0.564 | 0.503
530 | 0.119 | 0.156 | 0.551 | 0.479
531 | 0.118 | 0.151 | 0.548 | 0.481
532 | 0.117 | 0.139 | 0.553 | 0.517
533 | 0.117 | 0.13 | 0.545 | 0.526
534 | 0.116 | 0.123 | 0.542 | 0.526
535 | 0.117 | 0.126 | 0.555 | 0.518
536 | 0.12 | 0.125 | 0.563 | 0.542
537 | 0.117 | 0.127 | 0.562 | 0.539
538 | 0.114 | 0.136 | 0.559 | 0.542
539 | 0.112 | 0.136 | 0.562 | 0.542
540 | 0.113 | 0.128 | 0.586 | 0.534
541 | 0.113 | 0.126 | 0.598 | 0.548
542 | 0.112 | 0.129 | 0.628 | 0.551
543 | 0.112 | 0.139 | 0.631 | 0.564
544 | 0.112 | 0.137 | 0.62 | 0.578
545 | 0.111 | 0.134 | 0.664 | 0.575
546 | 0.113 | 0.139 | 0.678 | 0.562
547 | 0.124 | 0.143 | 0.686 | 0.57
548 | 0.131 | 0.148 | 0.703 | 0.575
549 | 0.134 | 0.152 | 0.719 | 0.606
550 | 0.143 | 0.154 | 0.719 | 0.656
551 | 0.161 | 0.182 | 0.719 | 0.669
552 | 0.171 | 0.155 | 0.694 | 0.672
553 | 0.175 | 0.144 | 0.7 | 0.661
554 | 0.178 | 0.15 | 0.705 | 0.661
555 | 0.183 | 0.151 | 0.7 | 0.669
556 | 0.186 | 0.152 | 0.725 | 0.675
557 | 0.183 | 0.16 | 0.681 | 0.681
558 | 0.18 | 0.175 | 0.678 | 0.669
559 | 0.182 | 0.181 | 0.692 | 0.661
560 | 0.187 | 0.174 | 0.692 | 0.664
561 | 0.189 | 0.165 | 0.739 | 0.656
562 | 0.19 | 0.165 | 0.752 | 0.642
563 | 0.19 | 0.177 | 0.752 | 0.647
564 | 0.187 | 0.173 | 0.736 | 0.636
565 | 0.187 | 0.176 | 0.736 | 0.642
566 | 0.183 | 0.182 | 0.733 | 0.634
567 | 0.182 | 0.189 | 0.711 | 0.592
568 | 0.185 | 0.194 | 0.694 | 0.603
569 | 0.182 | 0.191 | 0.678 | 0.611
570 | 0.178 | 0.197 | 0.658 | 0.617
571 | 0.178 | 0.198 | 0.669 | 0.598
572 | 0.177 | 0.204 | 0.703 | 0.606
573 | 0.177 | 0.208 | 0.711 | 0.6
574 | 0.182 | 0.206 | 0.719 | 0.589
575 | 0.184 | 0.199 | 0.719 | 0.6
576 | 0.18 | 0.197 | 0.678 | 0.606
577 | 0.171 | 0.197 | 0.686 | 0.595
578 | 0.163 | 0.205 | 0.669 | 0.586
579 | 0.168 | 0.199 | 0.622 | 0.625
580 | 0.169 | 0.201 | 0.564 | 0.642
581 | 0.172 | 0.195 | 0.556 | 0.634
582 | 0.182 | 0.196 | 0.567 | 0.606
583 | 0.189 | 0.196 | 0.6 | 0.586
584 | 0.196 | 0.19 | 0.622 | 0.573
585 | 0.202 | 0.195 | 0.664 | 0.584
586 | 0.21 | 0.192 | 0.606 | 0.581
587 | 0.199 | 0.176 | 0.606 | 0.562
588 | 0.192 | 0.152 | 0.603 | 0.553
589 | 0.19 | 0.149 | 0.603 | 0.545
590 | 0.183 | 0.148 | 0.578 | 0.542
591 | 0.182 | 0.142 | 0.589 | 0.551
592 | 0.179 | 0.143 | 0.559 | 0.548
593 | 0.17 | 0.145 | 0.592 | 0.537
594 | 0.172 | 0.148 | 0.584 | 0.534
595 | 0.173 | 0.144 | 0.595 | 0.542
596 | 0.167 | 0.135 | 0.592 | 0.551
597 | 0.157 | 0.136 | 0.606 | 0.553
598 | 0.145 | 0.137 | 0.603 | 0.564
599 | 0.13 | 0.138 | 0.611 | 0.548
600 | 0.123 | 0.138 | 0.62 | 0.57
601 | 0.126 | 0.136 | 0.603 | 0.553
602 | 0.127 | 0.138 | 0.611 | 0.573
603 | 0.13 | 0.138 | 0.609 | 0.609
604 | 0.134 | 0.142 | 0.692 | 0.667
605 | 0.139 | 0.145 | 0.703 | 0.658
606 | 0.143 | 0.147 | 0.703 | 0.681
607 | 0.141 | 0.145 | 0.725 | 0.689
608 | 0.135 | 0.14 | 0.703 | 0.681
609 | 0.137 | 0.131 | 0.708 | 0.666
610 | 0.139 | 0.123 | 0.722 | 0.661
611 | 0.139 | 0.12 | 0.722 | 0.656
612 | 0.145 | 0.13 | 0.714 | 0.631
613 | 0.143 | 0.137 | 0.736 | 0.614
614 | 0.142 | 0.14 | 0.733 | 0.614
615 | 0.151 | 0.143 | 0.728 | 0.647
616 | 0.159 | 0.148 | 0.739 | 0.622
617 | 0.163 | 0.146 | 0.728 | 0.645
618 | 0.157 | 0.147 | 0.725 | 0.631
619 | 0.152 | 0.146 | 0.694 | 0.645
620 | 0.151 | 0.147 | 0.708 | 0.65
621 | 0.147 | 0.148 | 0.697 | 0.681
622 | 0.156 | 0.146 | 0.662 | 0.714
623 | 0.173 | 0.146 | 0.62 | 0.683
624 | 0.177 | 0.145 | 0.628 | 0.692
625 | 0.168 | 0.146 | 0.603 | 0.683
626 | 0.165 | 0.142 | 0.617 | 0.653
627 | 0.171 | 0.145 | 0.703 | 0.686
628 | 0.166 | 0.145 | 0.703 | 0.681
629 | 0.162 | 0.143 | 0.669 | 0.672
630 | 0.161 | 0.146 | 0.669 | 0.689
631 | 0.162 | 0.15 | 0.697 | 0.705
632 | 0.166 | 0.151 | 0.717 | 0.697
633 | 0.178 | 0.155 | 0.678 | 0.661
634 | 0.183 | 0.159 | 0.642 | 0.669
635 | 0.185 | 0.174 | 0.686 | 0.708
636 | 0.188 | 0.179 | 0.741 | 0.69
637 | 0.194 | 0.182 | 0.755 | 0.681
638 | 0.203 | 0.184 | 0.725 | 0.631
639 | 0.203 | 0.183 | 0.766 | 0.703
640 | 0.195 | 0.17 | 0.775 | 0.708
641 | 0.191 | 0.166 | 0.78 | 0.73
642 | 0.19 | 0.183 | 0.797 | 0.739
643 | 0.201 | 0.191 | 0.816 | 0.739
644 | 0.208 | 0.172 | 0.813 | 0.725
645 | 0.201 | 0.161 | 0.802 | 0.703
646 | 0.196 | 0.156 | 0.797 | 0.642
647 | 0.191 | 0.155 | 0.747 | 0.656
648 | 0.189 | 0.152 | 0.739 | 0.639
649 | 0.182 | 0.156 | 0.719 | 0.658
650 | 0.17 | 0.158 | 0.719 | 0.667
651 | 0.16 | 0.159 | 0.725 | 0.697
652 | 0.15 | 0.158 | 0.706 | 0.714
653 | 0.142 | 0.158 | 0.686 | 0.741
654 | 0.144 | 0.163 | 0.703 | 0.719
655 | 0.149 | 0.156 | 0.692 | 0.736
656 | 0.151 | 0.155 | 0.672 | 0.736
657 | 0.149 | 0.163 | 0.647 | 0.7
658 | 0.145 | 0.164 | 0.622 | 0.705
659 | 0.139 | 0.16 | 0.628 | 0.683
660 | 0.136 | 0.157 | 0.669 | 0.647
661 | 0.133 | 0.151 | 0.622 | 0.703
662 | 0.129 | 0.153 | 0.647 | 0.681
663 | 0.125 | 0.159 | 0.636 | 0.694
664 | 0.129 | 0.159 | 0.611 | 0.675
665 | 0.129 | 0.162 | 0.603 | 0.681
666 | 0.128 | 0.163 | 0.575 | 0.694
667 | 0.13 | 0.165 | 0.584 | 0.658
668 | 0.128 | 0.158 | 0.575 | 0.653
669 | 0.13 | 0.154 | 0.567 | 0.667
670 | 0.141 | 0.154 | 0.567 | 0.664
671 | 0.146 | 0.155 | 0.567 | 0.669
672 | 0.15 | 0.163 | 0.586 | 0.631
673 | 0.153 | 0.162 | 0.564 | 0.714
674 | 0.152 | 0.168 | 0.606 | 0.747
675 | 0.151 | 0.161 | 0.575 | 0.664
676 | 0.151 | 0.168 | 0.6 | 0.645
677 | 0.154 | 0.166 | 0.584 | 0.622
678 | 0.16 | 0.163 | 0.581 | 0.606
679 | 0.166 | 0.166 | 0.586 | 0.636
680 | 0.17 | 0.172 | 0.606 | 0.603
681 | 0.169 | 0.18 | 0.609 | 0.62
682 | 0.168 | 0.169 | 0.62 | 0.609
683 | 0.169 | 0.163 | 0.622 | 0.586
684 | 0.167 | 0.162 | 0.598 | 0.578
685 | 0.163 | 0.159 | 0.609 | 0.6
686 | 0.162 | 0.157 | 0.584 | 0.578
687 | 0.161 | 0.162 | 0.611 | 0.57
688 | 0.161 | 0.181 | 0.625 | 0.578
689 | 0.16 | 0.197 | 0.653 | 0.562
690 | 0.167 | 0.182 | 0.622 | 0.553
691 | 0.172 | 0.161 | 0.603 | 0.553
692 | 0.167 | 0.152 | 0.584 | 0.553
693 | 0.161 | 0.15 | 0.575 | 0.542
694 | 0.154 | 0.148 | 0.606 | 0.553
695 | 0.152 | 0.146 | 0.598 | 0.567
696 | 0.152 | 0.147 | 0.575 | 0.575
697 | 0.152 | 0.149 | 0.595 | 0.575
698 | 0.154 | 0.146 | 0.614 | 0.614
699 | 0.161 | 0.141 | 0.62 | 0.589
700 | 0.168 | 0.134 | 0.634 | 0.658
701 | 0.17 | 0.134 | 0.65 | 0.661
702 | 0.163 | 0.14 | 0.617 | 0.669
703 | 0.153 | 0.139 | 0.584 | 0.669
704 | 0.153 | 0.136 | 0.575 | 0.669
705 | 0.158 | 0.139 | 0.575 | 0.664
706 | 0.155 | 0.148 | 0.575 | 0.645
707 | 0.146 | 0.131 | 0.545 | 0.603
708 | 0.141 | 0.141 | 0.526 | 0.57
709 | 0.14 | 0.137 | 0.537 | 0.573
710 | 0.139 | 0.134 | 0.537 | 0.57
711 | 0.138 | 0.144 | 0.551 | 0.57
712 | 0.136 | 0.145 | 0.559 | 0.584
713 | 0.137 | 0.146 | 0.551 | 0.578
714 | 0.141 | 0.144 | 0.559 | 0.57
715 | 0.139 | 0.148 | 0.559 | 0.575
716 | 0.141 | 0.154 | 0.622 | 0.578
717 | 0.148 | 0.154 | 0.584 | 0.595
718 | 0.151 | 0.15 | 0.598 | 0.653
719 | 0.143 | 0.147 | 0.634 | 0.65
720 | 0.138 | 0.153 | 0.628 | 0.656
721 | 0.143 | 0.15 | 0.65 | 0.611
722 | 0.139 | 0.151 | 0.628 | 0.611
723 | 0.139 | 0.149 | 0.647 | 0.634
724 | 0.137 | 0.145 | 0.653 | 0.647
725 | 0.135 | 0.139 | 0.607 | 0.634
726 | 0.14 | 0.147 | 0.575 | 0.666
727 | 0.143 | 0.151 | 0.622 | 0.717
728 | 0.149 | 0.151 | 0.642 | 0.7
729 | 0.153 | 0.152 | 0.669 | 0.747
730 | 0.157 | 0.151 | 0.694 | 0.741
731 | 0.159 | 0.147 | 0.711 | 0.752
732 | 0.164 | 0.143 | 0.703 | 0.758
733 | 0.156 | 0.141 | 0.692 | 0.786
734 | 0.149 | 0.143 | 0.711 | 0.786
735 | 0.15 | 0.137 | 0.733 | 0.775
736 | 0.162 | 0.128 | 0.752 | 0.777
737 | 0.162 | 0.119 | 0.728 | 0.779
738 | 0.162 | 0.116 | 0.733 | 0.775
739 | 0.17 | 0.114 | 0.725 | 0.775
740 | 0.169 | 0.117 | 0.705 | 0.766
741 | 0.173 | 0.122 | 0.719 | 0.761
742 | 0.177 | 0.131 | 0.7 | 0.75
743 | 0.177 | 0.137 | 0.658 | 0.736
744 | 0.174 | 0.126 | 0.686 | 0.725
745 | 0.166 | 0.127 | 0.697 | 0.733
746 | 0.162 | 0.121 | 0.686 | 0.686
747 | 0.16 | 0.136 | 0.694 | 0.672
748 | 0.159 | 0.138 | 0.642 | 0.656
749 | 0.159 | 0.142 | 0.631 | 0.65
750 | 0.157 | 0.144 | 0.559 | 0.634
751 | 0.158 | 0.146 | 0.551 | 0.617
752 | 0.158 | 0.147 | 0.542 | 0.606
753 | 0.153 | 0.151 | 0.559 | 0.625
754 | 0.148 | 0.156 | 0.551 | 0.636
755 | 0.146 | 0.156 | 0.542 | 0.669
756 | 0.148 | 0.159 | 0.559 | 0.692
757 | 0.158 | 0.164 | 0.567 | 0.725
758 | 0.172 | 0.159 | 0.567 | 0.736
759 | 0.181 | 0.156 | 0.611 | 0.711
760 | 0.178 | 0.161 | 0.639 | 0.681
761 | 0.175 | 0.159 | 0.636 | 0.689
762 | 0.173 | 0.153 | 0.606 | 0.667
763 | 0.166 | 0.148 | 0.622 | 0.639
764 | 0.165 | 0.147 | 0.653 | 0.628
765 | 0.164 | 0.145 | 0.636 | 0.611
766 | 0.159 | 0.149 | 0.62 | 0.578
767 | 0.156 | 0.149 | 0.625 | 0.57
768 | 0.155 | 0.144 | 0.667 | 0.57
769 | 0.157 | 0.143 | 0.664 | 0.57
770 | 0.161 | 0.137 | 0.661 | 0.578
771 | 0.162 | 0.141 | 0.653 | 0.586
772 | 0.154 | 0.143 | 0.622 | 0.586
773 | 0.143 | 0.142 | 0.642 | 0.586
774 | 0.141 | 0.118 | 0.614 | 0.598
775 | 0.138 | 0.118 | 0.611 | 0.617
776 | 0.136 | 0.119 | 0.584 | 0.628
777 | 0.14 | 0.116 | 0.642 | 0.647
778 | 0.141 | 0.11 | 0.609 | 0.645
779 | 0.146 | 0.105 | 0.62 | 0.622
780 | 0.149 | 0.098 | 0.642 | 0.614
781 | 0.153 | 0.099 | 0.636 | 0.645
782 | 0.161 | 0.111 | 0.672 | 0.642
783 | 0.161 | 0.13 | 0.664 | 0.622
784 | 0.155 | 0.138 | 0.628 | 0.589
785 | 0.147 | 0.141 | 0.611 | 0.57
786 | 0.146 | 0.15 | 0.614 | 0.562
787 | 0.151 | 0.149 | 0.611 | 0.584
788 | 0.157 | 0.147 | 0.578 | 0.57
789 | 0.16 | 0.151 | 0.592 | 0.578
790 | 0.158 | 0.155 | 0.595 | 0.578
791 | 0.16 | 0.161 | 0.57 | 0.6
792 | 0.158 | 0.158 | 0.553 | 0.59
793 | 0.158 | 0.149 | 0.545 | 0.559
794 | 0.159 | 0.147 | 0.517 | 0.545
795 | 0.161 | 0.143 | 0.468 | 0.52
796 | 0.161 | 0.135 | 0.4 | 0.506
797 | 0.159 | 0.131 | 0.6624078 | 0.492
798 | 0.156 | 0.129 |  | 0.487
799 | 0.1650763 | 0.133 |  | 0.598
|  | 0.163715 |  | 0.657775