## 1292_Obratan
III/1292 Obrataň, ul. Nádražní, pravá i levá linie
ZAŘÍZENÍ: SIR-30
ANTÉNY: 2000 MHZ / 400 MHZ, 20 / 85 NS
Vzdálenost (m) | Tloušťka stmelených vrstev (AC anténa) [m] |  | Tloušťka konstrukce vozovky (GC anténa) [m]
| směr 1 | směr 2 | směr 1 | směr 2
0 | 0.137 | 0.167 | 0.797 | 0.761 | Průměrná tloušťka stmelených vrstev (mm) - směr 1
1 | 0.132 | 0.16 | 0.73 | 0.739 | 15.4364
2 | 0.127 | 0.161 | 0.689 | 0.722
3 | 0.13 | 0.158 | 0.7 | 0.717 | Průměrná tloušťka stmelených vrstev (mm) - směr 2
4 | 0.119 | 0.159 | 0.692 | 0.672 | 16.68914
5 | 0.116 | 0.172 | 0.669 | 0.656
6 | 0.117 | 0.191 | 0.708 | 0.656 | Průměrná tloušťka konstrukce vozovky (mm) - směr 1
7 | 0.122 | 0.202 | 0.725 | 0.736 | 68.67079
8 | 0.127 | 0.203 | 0.714 | 0.733
9 | 0.13 | 0.187 | 0.669 | 0.752 | Průměrná tloušťka konstrukce vozovky (mm) - směr 2
10 | 0.122 | 0.173 | 0.627 | 0.764 | 68.94505
11 | 0.121 | 0.156 | 0.617 | 0.741
12 | 0.13 | 0.144 | 0.614 | 0.755
13 | 0.14 | 0.138 | 0.595 | 0.78
14 | 0.143 | 0.147 | 0.622 | 0.739
15 | 0.146 | 0.132 | 0.603 | 0.736
16 | 0.137 | 0.139 | 0.611 | 0.755
17 | 0.131 | 0.145 | 0.647 | 0.725
18 | 0.13 | 0.14 | 0.647 | 0.689
19 | 0.124 | 0.143 | 0.636 | 0.678
20 | 0.105 | 0.147 | 0.611 | 0.697
21 | 0.084 | 0.139 | 0.656 | 0.678
22 | 0.073 | 0.172 | 0.658 | 0.708
23 | 0.064 | 0.185 | 0.628 | 0.692
24 | 0.076 | 0.189 | 0.628 | 0.669
25 | 0.078 | 0.187 | 0.675 | 0.65
26 | 0.075 | 0.186 | 0.681 | 0.639
27 | 0.081 | 0.171 | 0.667 | 0.645
28 | 0.081 | 0.175 | 0.645 | 0.681
29 | 0.079 | 0.175 | 0.617 | 0.653
30 | 0.094 | 0.182 | 0.612 | 0.653
31 | 0.088 | 0.18 | 0.634 | 0.681
32 | 0.077 | 0.172 | 0.625 | 0.642
33 | 0.085 | 0.173 | 0.611 | 0.639
34 | 0.097 | 0.165 | 0.653 | 0.62
35 | 0.088 | 0.159 | 0.628 | 0.603
36 | 0.097 | 0.161 | 0.606 | 0.603
37 | 0.092 | 0.169 | 0.567 | 0.609
38 | 0.095 | 0.15 | 0.567 | 0.645
39 | 0.113 | 0.128 | 0.567 | 0.658
40 | 0.104 | 0.132 | 0.57 | 0.675
41 | 0.103 | 0.14 | 0.631 | 0.683
42 | 0.108 | 0.146 | 0.592 | 0.683
43 | 0.098 | 0.153 | 0.545 | 0.678
44 | 0.089 | 0.142 | 0.551 | 0.653
45 | 0.082 | 0.122 | 0.551 | 0.631
46 | 0.094 | 0.131 | 0.581 | 0.627
47 | 0.099 | 0.128 | 0.6 | 0.667
48 | 0.085 | 0.137 | 0.658 | 0.622
49 | 0.092 | 0.158 | 0.636 | 0.614
50 | 0.094 | 0.215 | 0.575 | 0.65
51 | 0.093 | 0.248 | 0.551 | 0.617
52 | 0.087 | 0.244 | 0.537 | 0.605
53 | 0.083 | 0.237 | 0.52 | 0.586
54 | 0.102 | 0.226 | 0.512 | 0.586
55 | 0.116 | 0.213 | 0.515 | 0.551
56 | 0.116 | 0.198 | 0.526 | 0.57
57 | 0.1 | 0.202 | 0.495 | 0.567
58 | 0.09 | 0.202 | 0.505 | 0.539
59 | 0.09 | 0.198 | 0.503 | 0.528
60 | 0.094 | 0.188 | 0.476 | 0.539
61 | 0.09 | 0.183 | 0.476 | 0.512
62 | 0.084 | 0.168 | 0.459 | 0.509
63 | 0.071 | 0.165 | 0.454 | 0.509
64 | 0.076 | 0.168 | 0.426 | 0.523
65 | 0.077 | 0.168 | 0.401 | 0.537
66 | 0.09 | 0.182 | 0.409 | 0.515
67 | 0.102 | 0.189 | 0.434 | 0.503
68 | 0.111 | 0.187 | 0.468 | 0.506
69 | 0.116 | 0.193 | 0.537 | 0.534
70 | 0.104 | 0.193 | 0.609 | 0.562
71 | 0.099 | 0.205 | 0.6 | 0.6
72 | 0.106 | 0.213 | 0.631 | 0.65
73 | 0.112 | 0.215 | 0.647 | 0.636
74 | 0.118 | 0.203 | 0.681 | 0.658
75 | 0.123 | 0.19 | 0.739 | 0.678
76 | 0.118 | 0.19 | 0.717 | 0.714
77 | 0.116 | 0.198 | 0.711 | 0.764
78 | 0.11 | 0.219 | 0.703 | 0.761
79 | 0.107 | 0.223 | 0.719 | 0.716
80 | 0.131 | 0.23 | 0.747 | 0.725
81 | 0.137 | 0.225 | 0.764 | 0.75
82 | 0.139 | 0.232 | 0.772 | 0.741
83 | 0.161 | 0.236 | 0.758 | 0.791
84 | 0.158 | 0.229 | 0.775 | 0.827
85 | 0.131 | 0.227 | 0.766 | 0.838
86 | 0.121 | 0.231 | 0.772 | 0.827
87 | 0.119 | 0.227 | 0.777 | 0.819
88 | 0.16 | 0.231 | 0.791 | 0.816
89 | 0.202 | 0.235 | 0.83 | 0.813
90 | 0.201 | 0.253 | 0.811 | 0.808
91 | 0.205 | 0.258 | 0.824 | 0.797
92 | 0.204 | 0.252 | 0.824 | 0.808
93 | 0.201 | 0.241 | 0.835 | 0.794
94 | 0.218 | 0.242 | 0.841 | 0.777
95 | 0.226 | 0.231 | 0.822 | 0.766
96 | 0.236 | 0.228 | 0.8 | 0.791
97 | 0.225 | 0.231 | 0.805 | 0.844
98 | 0.225 | 0.219 | 0.794 | 0.899
99 | 0.226 | 0.217 | 0.808 | 0.894
100 | 0.231 | 0.212 | 0.775 | 0.835
101 | 0.238 | 0.203 | 0.791 | 0.802
102 | 0.24 | 0.214 | 0.824 | 0.805
103 | 0.229 | 0.209 | 0.838 | 0.813
104 | 0.224 | 0.219 | 0.824 | 0.805
105 | 0.239 | 0.234 | 0.8 | 0.756
106 | 0.259 | 0.262 | 0.808 | 0.777
107 | 0.285 | 0.287 | 0.855 | 0.858
108 | 0.295 | 0.289 | 0.927 | 0.885
109 | 0.263 | 0.272 | 0.899 | 0.896
110 | 0.247 | 0.277 | 0.907 | 0.909
111 | 0.264 | 0.294 | 0.902 | 0.935
112 | 0.278 | 0.286 | 0.993 | 0.943
113 | 0.274 | 0.285 | 1.035 | 0.968
114 | 0.275 | 0.291 | 0.952 | 0.946
115 | 0.275 | 0.299 | 0.926 | 0.937
116 | 0.283 | 0.332 | 0.907 | 0.915
117 | 0.284 | 0.353 | 0.855 | 0.869
118 | 0.291 | 0.347 | 0.8 | 0.813
119 | 0.292 | 0.308 | 0.802 | 0.802
120 | 0.283 | 0.286 | 0.764 | 0.783
121 | 0.262 | 0.269 | 0.758 | 0.719
122 | 0.226 | 0.261 | 0.684 | 0.714
123 | 0.213 | 0.259 | 0.62 | 0.739
124 | 0.226 | 0.249 | 0.617 | 0.728
125 | 0.243 | 0.244 | 0.664 | 0.714
126 | 0.266 | 0.235 | 0.766 | 0.692
127 | 0.282 | 0.238 | 0.811 | 0.661
128 | 0.284 | 0.235 | 0.764 | 0.667
129 | 0.278 | 0.227 | 0.697 | 0.642
130 | 0.266 | 0.222 | 0.647 | 0.62
131 | 0.263 | 0.234 | 0.681 | 0.634
132 | 0.277 | 0.244 | 0.669 | 0.664
133 | 0.27 | 0.229 | 0.661 | 0.631
134 | 0.258 | 0.21 | 0.708 | 0.628
135 | 0.256 | 0.211 | 0.705 | 0.62
136 | 0.244 | 0.219 | 0.719 | 0.645
137 | 0.242 | 0.231 | 0.7 | 0.598
138 | 0.231 | 0.241 | 0.625 | 0.578
139 | 0.219 | 0.242 | 0.614 | 0.586
140 | 0.22 | 0.242 | 0.586 | 0.584
141 | 0.227 | 0.234 | 0.531 | 0.559
142 | 0.24 | 0.233 | 0.573 | 0.542
143 | 0.234 | 0.237 | 0.553 | 0.531
144 | 0.245 | 0.24 | 0.551 | 0.515
145 | 0.248 | 0.24 | 0.542 | 0.509
146 | 0.24 | 0.246 | 0.503 | 0.517
147 | 0.245 | 0.249 | 0.495 | 0.537
148 | 0.252 | 0.248 | 0.526 | 0.6
149 | 0.241 | 0.248 | 0.551 | 0.581
150 | 0.231 | 0.246 | 0.54 | 0.584
151 | 0.224 | 0.245 | 0.539 | 0.586
152 | 0.22 | 0.246 | 0.556 | 0.66
153 | 0.225 | 0.25 | 0.581 | 0.681
154 | 0.233 | 0.242 | 0.6 | 0.642
155 | 0.226 | 0.232 | 0.625 | 0.639
156 | 0.238 | 0.236 | 0.647 | 0.667
157 | 0.223 | 0.237 | 0.703 | 0.692
158 | 0.226 | 0.223 | 0.744 | 0.717
159 | 0.222 | 0.229 | 0.755 | 0.725
160 | 0.221 | 0.241 | 0.686 | 0.708
161 | 0.22 | 0.227 | 0.606 | 0.657
162 | 0.218 | 0.227 | 0.57 | 0.614
163 | 0.229 | 0.226 | 0.57 | 0.581
164 | 0.235 | 0.202 | 0.581 | 0.559
165 | 0.222 | 0.2 | 0.578 | 0.551
166 | 0.217 | 0.207 | 0.589 | 0.578
167 | 0.219 | 0.2 | 0.556 | 0.6
168 | 0.211 | 0.2 | 0.54 | 0.647
169 | 0.206 | 0.212 | 0.559 | 0.658
170 | 0.208 | 0.21 | 0.564 | 0.675
171 | 0.212 | 0.198 | 0.598 | 0.675
172 | 0.211 | 0.207 | 0.625 | 0.686
173 | 0.215 | 0.207 | 0.694 | 0.681
174 | 0.207 | 0.202 | 0.75 | 0.708
175 | 0.2 | 0.204 | 0.736 | 0.694
176 | 0.195 | 0.205 | 0.744 | 0.692
177 | 0.192 | 0.202 | 0.695 | 0.661
178 | 0.2 | 0.203 | 0.653 | 0.683
179 | 0.206 | 0.202 | 0.636 | 0.692
180 | 0.223 | 0.201 | 0.622 | 0.669
181 | 0.234 | 0.202 | 0.586 | 0.705
182 | 0.196 | 0.173 | 0.523 | 0.739
183 | 0.175 | 0.149 | 0.548 | 0.744
184 | 0.174 | 0.179 | 0.546 | 0.777
185 | 0.191 | 0.201 | 0.625 | 0.739
186 | 0.202 | 0.22 | 0.686 | 0.728
187 | 0.211 | 0.225 | 0.711 | 0.741
188 | 0.219 | 0.222 | 0.711 | 0.736
189 | 0.212 | 0.215 | 0.686 | 0.741
190 | 0.208 | 0.211 | 0.686 | 0.739
191 | 0.231 | 0.216 | 0.725 | 0.736
192 | 0.238 | 0.219 | 0.733 | 0.717
193 | 0.246 | 0.225 | 0.694 | 0.689
194 | 0.247 | 0.227 | 0.675 | 0.686
195 | 0.244 | 0.224 | 0.611 | 0.639
196 | 0.245 | 0.226 | 0.603 | 0.631
197 | 0.26 | 0.226 | 0.609 | 0.62
198 | 0.265 | 0.232 | 0.614 | 0.653
199 | 0.255 | 0.229 | 0.642 | 0.656
200 | 0.243 | 0.223 | 0.631 | 0.634
201 | 0.225 | 0.229 | 0.639 | 0.656
202 | 0.229 | 0.232 | 0.595 | 0.645
203 | 0.242 | 0.225 | 0.622 | 0.65
204 | 0.253 | 0.211 | 0.603 | 0.658
205 | 0.253 | 0.19 | 0.62 | 0.647
206 | 0.235 | 0.183 | 0.586 | 0.628
207 | 0.211 | 0.182 | 0.567 | 0.617
208 | 0.201 | 0.177 | 0.54 | 0.653
209 | 0.19 | 0.2 | 0.481 | 0.609
210 | 0.188 | 0.205 | 0.44 | 0.622
211 | 0.19 | 0.19 | 0.473 | 0.628
212 | 0.208 | 0.165 | 0.551 | 0.611
213 | 0.212 | 0.143 | 0.564 | 0.6
214 | 0.215 | 0.141 | 0.603 | 0.598
215 | 0.218 | 0.135 | 0.628 | 0.622
216 | 0.185 | 0.132 | 0.692 | 0.667
217 | 0.176 | 0.137 | 0.683 | 0.62
218 | 0.163 | 0.132 | 0.722 | 0.625
219 | 0.175 | 0.138 | 0.703 | 0.622
220 | 0.177 | 0.157 | 0.683 | 0.631
221 | 0.175 | 0.171 | 0.694 | 0.631
222 | 0.164 | 0.171 | 0.688 | 0.65
223 | 0.168 | 0.172 | 0.722 | 0.655
224 | 0.173 | 0.183 | 0.723 | 0.664
225 | 0.167 | 0.185 | 0.725 | 0.739
226 | 0.165 | 0.181 | 0.725 | 0.694
227 | 0.17 | 0.182 | 0.719 | 0.716
228 | 0.171 | 0.187 | 0.739 | 0.741
229 | 0.176 | 0.185 | 0.74 | 0.736
230 | 0.193 | 0.173 | 0.775 | 0.692
231 | 0.22 | 0.161 | 0.717 | 0.694
232 | 0.228 | 0.159 | 0.764 | 0.739
233 | 0.22 | 0.168 | 0.772 | 0.733
234 | 0.212 | 0.185 | 0.73 | 0.747
235 | 0.202 | 0.185 | 0.791 | 0.78
236 | 0.174 | 0.18 | 0.808 | 0.719
237 | 0.153 | 0.16 | 0.8 | 0.739
238 | 0.154 | 0.157 | 0.811 | 0.758
239 | 0.156 | 0.151 | 0.808 | 0.764
240 | 0.157 | 0.155 | 0.769 | 0.761
241 | 0.153 | 0.149 | 0.73 | 0.786
242 | 0.149 | 0.153 | 0.73 | 0.808
243 | 0.152 | 0.151 | 0.736 | 0.783
244 | 0.157 | 0.155 | 0.761 | 0.777
245 | 0.162 | 0.153 | 0.722 | 0.772
246 | 0.16 | 0.153 | 0.747 | 0.772
247 | 0.157 | 0.142 | 0.76 | 0.788
248 | 0.156 | 0.138 | 0.733 | 0.816
249 | 0.156 | 0.147 | 0.747 | 0.833
250 | 0.156 | 0.16 | 0.744 | 0.835
251 | 0.156 | 0.158 | 0.752 | 0.847
252 | 0.155 | 0.167 | 0.783 | 0.852
253 | 0.153 | 0.171 | 0.863 | 0.858
254 | 0.151 | 0.185 | 0.797 | 0.835
255 | 0.153 | 0.176 | 0.797 | 0.827
256 | 0.152 | 0.18 | 0.747 | 0.847
257 | 0.15 | 0.18 | 0.73 | 0.852
258 | 0.139 | 0.189 | 0.733 | 0.855
259 | 0.131 | 0.194 | 0.758 | 0.891
260 | 0.133 | 0.186 | 0.761 | 0.907
261 | 0.143 | 0.174 | 0.739 | 0.927
262 | 0.133 | 0.179 | 0.73 | 0.946
263 | 0.135 | 0.186 | 0.755 | 1.004
264 | 0.128 | 0.175 | 0.73 | 1.06
265 | 0.135 | 0.154 | 0.722 | 1.079
266 | 0.134 | 0.151 | 0.692 | 1.001
267 | 0.134 | 0.14 | 0.675 | 0.913
268 | 0.142 | 0.129 | 0.681 | 0.824
269 | 0.13 | 0.124 | 0.686 | 0.8
270 | 0.109 | 0.126 | 0.667 | 0.806
271 | 0.107 | 0.13 | 0.617 | 0.766
272 | 0.104 | 0.13 | 0.611 | 0.75
273 | 0.102 | 0.129 | 0.636 | 0.75
274 | 0.101 | 0.126 | 0.575 | 0.73
275 | 0.103 | 0.123 | 0.598 | 0.769
276 | 0.101 | 0.124 | 0.609 | 0.764
277 | 0.104 | 0.124 | 0.606 | 0.73
278 | 0.104 | 0.129 | 0.6 | 0.711
279 | 0.105 | 0.133 | 0.631 | 0.689
280 | 0.104 | 0.132 | 0.617 | 0.73
281 | 0.101 | 0.13 | 0.603 | 0.642
282 | 0.101 | 0.134 | 0.553 | 0.656
283 | 0.104 | 0.123 | 0.562 | 0.681
284 | 0.104 | 0.137 | 0.581 | 0.667
285 | 0.108 | 0.137 | 0.575 | 0.639
286 | 0.108 | 0.127 | 0.592 | 0.683
287 | 0.116 | 0.13 | 0.589 | 0.705
288 | 0.119 | 0.134 | 0.578 | 0.681
289 | 0.115 | 0.134 | 0.584 | 0.689
290 | 0.111 | 0.132 | 0.603 | 0.658
291 | 0.113 | 0.129 | 0.609 | 0.631
292 | 0.109 | 0.124 | 0.589 | 0.62
293 | 0.103 | 0.116 | 0.603 | 0.622
294 | 0.104 | 0.113 | 0.617 | 0.728
295 | 0.108 | 0.113 | 0.631 | 0.689
296 | 0.106 | 0.104 | 0.656 | 0.603
297 | 0.105 | 0.11 | 0.703 | 0.603
298 | 0.107 | 0.121 | 0.686 | 0.62
299 | 0.102 | 0.121 | 0.714 | 0.642
300 | 0.1 | 0.116 | 0.752 | 0.73
301 | 0.106 | 0.125 | 0.783 | 0.722
302 | 0.104 | 0.138 | 0.793 | 0.667
303 | 0.107 | 0.145 | 0.747 | 0.656
304 | 0.105 | 0.151 | 0.741 | 0.69
305 | 0.104 | 0.15 | 0.701 | 0.697
306 | 0.107 | 0.16 | 0.683 | 0.689
307 | 0.119 | 0.16 | 0.661 | 0.711
308 | 0.103 | 0.157 | 0.681 | 0.717
309 | 0.101 | 0.148 | 0.686 | 0.719
310 | 0.093 | 0.143 | 0.717 | 0.747
311 | 0.089 | 0.147 | 0.721 | 0.752
312 | 0.088 | 0.147 | 0.714 | 0.739
313 | 0.088 | 0.142 | 0.744 | 0.761
314 | 0.082 | 0.145 | 0.751 | 0.758
315 | 0.079 | 0.136 | 0.802 | 0.749
316 | 0.076 | 0.133 | 0.83 | 0.722
317 | 0.082 | 0.132 | 0.855 | 0.788
318 | 0.091 | 0.13 | 0.863 | 0.797
319 | 0.098 | 0.126 | 0.855 | 0.777
320 | 0.082 | 0.133 | 0.847 | 0.802
321 | 0.078 | 0.134 | 0.838 | 0.791
322 | 0.079 | 0.131 | 0.827 | 0.786
323 | 0.079 | 0.135 | 0.832 | 0.761
324 | 0.093 | 0.132 | 0.835 | 0.777
325 | 0.101 | 0.128 | 0.786 | 0.772
326 | 0.103 | 0.128 | 0.733 | 0.788
327 | 0.096 | 0.131 | 0.686 | 0.769
328 | 0.093 | 0.13 | 0.664 | 0.764
329 | 0.099 | 0.14 | 0.708 | 0.755
330 | 0.108 | 0.134 | 0.7 | 0.739
331 | 0.108 | 0.124 | 0.717 | 0.714
332 | 0.102 | 0.12 | 0.744 | 0.711
333 | 0.087 | 0.121 | 0.747 | 0.722
334 | 0.082 | 0.117 | 0.741 | 0.719
335 | 0.091 | 0.12 | 0.75 | 0.728
336 | 0.092 | 0.121 | 0.755 | 0.73
337 | 0.098 | 0.122 | 0.741 | 0.741
338 | 0.101 | 0.114 | 0.697 | 0.714
339 | 0.097 | 0.108 | 0.653 | 0.658
340 | 0.093 | 0.102 | 0.653 | 0.631
341 | 0.087 | 0.106 | 0.636 | 0.614
342 | 0.088 | 0.118 | 0.614 | 0.625
343 | 0.081 | 0.107 | 0.658 | 0.611
344 | 0.085 | 0.104 | 0.65 | 0.645
345 | 0.096 | 0.105 | 0.639 | 0.645
346 | 0.101 | 0.102 | 0.639 | 0.595
347 | 0.115 | 0.104 | 0.639 | 0.622
348 | 0.125 | 0.114 | 0.612 | 0.628
349 | 0.127 | 0.132 | 0.614 | 0.628
350 | 0.123 | 0.147 | 0.634 | 0.586
351 | 0.126 | 0.153 | 0.589 | 0.592
352 | 0.128 | 0.147 | 0.653 | 0.562
353 | 0.132 | 0.148 | 0.664 | 0.545
354 | 0.139 | 0.16 | 0.631 | 0.563
355 | 0.14 | 0.155 | 0.65 | 0.534
356 | 0.138 | 0.138 | 0.672 | 0.578
357 | 0.13 | 0.129 | 0.658 | 0.537
358 | 0.128 | 0.122 | 0.645 | 0.586
359 | 0.122 | 0.116 | 0.628 | 0.62
360 | 0.132 | 0.124 | 0.62 | 0.603
361 | 0.142 | 0.135 | 0.62 | 0.581
362 | 0.142 | 0.129 | 0.625 | 0.634
363 | 0.143 | 0.108 | 0.592 | 0.609
364 | 0.132 | 0.089 | 0.581 | 0.647
365 | 0.132 | 0.086 | 0.642 | 0.669
366 | 0.135 | 0.09 | 0.612 | 0.678
367 | 0.121 | 0.094 | 0.553 | 0.689
368 | 0.102 | 0.098 | 0.534 | 0.625
369 | 0.105 | 0.102 | 0.545 | 0.645
370 | 0.103 | 0.101 | 0.575 | 0.603
371 | 0.1 | 0.105 | 0.581 | 0.595
372 | 0.096 | 0.103 | 0.606 | 0.584
373 | 0.105 | 0.108 | 0.625 | 0.575
374 | 0.11 | 0.109 | 0.642 | 0.562
375 | 0.111 | 0.102 | 0.653 | 0.562
376 | 0.109 | 0.104 | 0.634 | 0.556
377 | 0.102 | 0.103 | 0.631 | 0.568
378 | 0.099 | 0.102 | 0.598 | 0.575
379 | 0.103 | 0.099 | 0.564 | 0.6
380 | 0.114 | 0.091 | 0.584 | 0.564
381 | 0.119 | 0.079 | 0.6 | 0.539
382 | 0.115 | 0.061 | 0.6 | 0.545
383 | 0.114 | 0.07 | 0.609 | 0.548
384 | 0.106 | 0.074 | 0.658 | 0.526
385 | 0.09 | 0.06 | 0.622 | 0.584
386 | 0.091 | 0.067 | 0.592 | 0.584
387 | 0.092 | 0.092 | 0.578 | 0.575
388 | 0.097 | 0.092 | 0.601 | 0.581
389 | 0.105 | 0.091 | 0.625 | 0.642
390 | 0.103 | 0.075 | 0.716 | 0.708
391 | 0.1 | 0.091 | 0.708 | 0.725
392 | 0.097 | 0.09 | 0.755 | 0.719
393 | 0.097 | 0.1 | 0.758 | 0.752
394 | 0.098 | 0.112 | 0.772 | 0.78
395 | 0.097 | 0.114 | 0.78 | 0.732
396 | 0.099 | 0.1 | 0.791 | 0.736
397 | 0.106 | 0.088 | 0.775 | 0.689
398 | 0.107 | 0.069 | 0.78 | 0.639
399 | 0.104 | 0.087 | 0.777 | 0.642
400 | 0.101 | 0.09 | 0.736 | 0.622
401 | 0.101 | 0.092 | 0.717 | 0.609
402 | 0.108 | 0.095 | 0.705 | 0.598
403 | 0.112 | 0.111 | 0.711 | 0.573
404 | 0.112 | 0.132 | 0.669 | 0.584
405 | 0.115 | 0.13 | 0.653 | 0.592
406 | 0.119 | 0.13 | 0.656 | 0.592
407 | 0.123 | 0.136 | 0.675 | 0.592
408 | 0.121 | 0.115 | 0.686 | 0.609
409 | 0.121 | 0.147 | 0.664 | 0.631
410 | 0.122 | 0.131 | 0.664 | 0.645
411 | 0.112 | 0.133 | 0.73 | 0.664
412 | 0.115 | 0.118 | 0.728 | 0.692
413 | 0.12 | 0.118 | 0.728 | 0.689
414 | 0.118 | 0.103 | 0.73 | 0.678
415 | 0.105 | 0.103 | 0.7 | 0.708
416 | 0.093 | 0.099 | 0.714 | 0.739
417 | 0.088 | 0.112 | 0.752 | 0.741
418 | 0.098 | 0.107 | 0.711 | 0.736
419 | 0.109 | 0.1 | 0.733 | 0.752
420 | 0.098 | 0.09 | 0.739 | 0.717
421 | 0.072 | 0.097 | 0.703 | 0.766
422 | 0.078 | 0.103 | 0.671 | 0.728
423 | 0.079 | 0.09 | 0.65 | 0.733
424 | 0.078 | 0.095 | 0.672 | 0.7
425 | 0.077 | 0.09 | 0.686 | 0.7
426 | 0.074 | 0.08 | 0.669 | 0.703
427 | 0.072 | 0.075 | 0.672 | 0.714
428 | 0.066 | 0.073 | 0.65 | 0.722
429 | 0.08 | 0.075 | 0.642 | 0.711
430 | 0.078 | 0.084 | 0.628 | 0.719
431 | 0.075 | 0.094 | 0.634 | 0.683
432 | 0.087 | 0.084 | 0.622 | 0.689
433 | 0.09 | 0.092 | 0.678 | 0.697
434 | 0.097 | 0.101 | 0.692 | 0.689
435 | 0.102 | 0.107 | 0.697 | 0.719
436 | 0.089 | 0.102 | 0.694 | 0.708
437 | 0.101 | 0.11 | 0.686 | 0.73
438 | 0.112 | 0.118 | 0.708 | 0.733
439 | 0.111 | 0.126 | 0.747 | 0.733
440 | 0.102 | 0.132 | 0.755 | 0.755
441 | 0.112 | 0.135 | 0.755 | 0.786
442 | 0.112 | 0.137 | 0.769 | 0.824
443 | 0.108 | 0.137 | 0.788 | 0.841
444 | 0.114 | 0.125 | 0.786 | 0.849
445 | 0.102 | 0.13 | 0.764 | 0.866
446 | 0.101 | 0.127 | 0.775 | 0.845
447 | 0.119 | 0.123 | 0.802 | 0.866
448 | 0.127 | 0.115 | 0.91 | 0.849
449 | 0.138 | 0.121 | 0.935 | 0.899
450 | 0.112 | 0.128 | 0.918 | 0.918
451 | 0.131 | 0.136 | 0.941 | 0.965
452 | 0.142 | 0.133 | 0.943 | 0.963
453 | 0.128 | 0.103 | 0.957 | 0.935
454 | 0.109 | 0.095 | 0.885 | 0.935
455 | 0.085 | 0.089 | 0.871 | 0.933
456 | 0.095 | 0.089 | 0.869 | 0.927
457 | 0.1 | 0.091 | 0.913 | 0.918
458 | 0.101 | 0.09 | 0.927 | 0.896
459 | 0.098 | 0.097 | 0.924 | 0.869
460 | 0.101 | 0.093 | 0.924 | 0.847
461 | 0.111 | 0.095 | 0.894 | 0.858
462 | 0.106 | 0.108 | 0.88 | 0.858
463 | 0.11 | 0.109 | 0.866 | 0.88
464 | 0.108 | 0.115 | 0.855 | 0.891
465 | 0.089 | 0.108 | 0.805 | 0.885
466 | 0.094 | 0.11 | 0.786 | 0.866
467 | 0.087 | 0.095 | 0.824 | 0.858
468 | 0.074 | 0.087 | 0.794 | 0.858
469 | 0.079 | 0.098 | 0.75 | 0.894
470 | 0.086 | 0.097 | 0.722 | 0.852
471 | 0.099 | 0.092 | 0.717 | 0.86
472 | 0.099 | 0.096 | 0.708 | 0.843
473 | 0.08 | 0.09 | 0.661 | 0.813
474 | 0.081 | 0.091 | 0.705 | 0.766
475 | 0.085 | 0.091 | 0.653 | 0.744
476 | 0.095 | 0.089 | 0.651 | 0.725
477 | 0.093 | 0.09 | 0.637 | 0.692
478 | 0.099 | 0.084 | 0.622 | 0.65
479 | 0.095 | 0.08 | 0.606 | 0.658
480 | 0.099 | 0.077 | 0.59 | 0.625
481 | 0.102 | 0.08 | 0.568 | 0.631
482 | 0.101 | 0.08 | 0.548 | 0.628
483 | 0.104 | 0.093 | 0.545 | 0.692
484 | 0.096 | 0.086 | 0.517 | 0.646
485 | 0.081 | 0.088 | 0.476 | 0.653
486 | 0.082 | 0.1 | 0.468 | 0.628
487 | 0.078 | 0.122 | 0.492 | 0.631
488 | 0.076 | 0.124 | 0.52 | 0.634
489 | 0.083 | 0.12 | 0.526 | 0.611
490 | 0.089 | 0.125 | 0.523 | 0.586
491 | 0.103 | 0.124 | 0.52 | 0.586
492 | 0.09 | 0.117 | 0.526 | 0.617
493 | 0.092 | 0.107 | 0.539 | 0.57
494 | 0.087 | 0.099 | 0.498 | 0.553
495 | 0.097 | 0.093 | 0.47 | 0.528
496 | 0.099 | 0.09 | 0.448 | 0.526
497 | 0.102 | 0.088 | 0.476 | 0.517
498 | 0.107 | 0.091 | 0.512 | 0.515
499 | 0.106 | 0.095 | 0.501 | 0.515
500 | 0.106 | 0.094 | 0.528 | 0.528
501 | 0.111 | 0.1 | 0.553 | 0.526
502 | 0.125 | 0.097 | 0.575 | 0.531
503 | 0.129 | 0.097 | 0.574 | 0.512
504 | 0.13 | 0.103 | 0.562 | 0.531
505 | 0.12 | 0.094 | 0.592 | 0.581
506 | 0.12 | 0.081 | 0.568 | 0.562
507 | 0.125 | 0.081 | 0.595 | 0.562
508 | 0.122 | 0.079 | 0.628 | 0.573
509 | 0.134 | 0.088 | 0.62 | 0.562
510 | 0.134 | 0.087 | 0.611 | 0.562
511 | 0.143 | 0.087 | 0.628 | 0.57
512 | 0.139 | 0.1 | 0.658 | 0.57
513 | 0.127 | 0.103 | 0.717 | 0.656
514 | 0.122 | 0.101 | 0.719 | 0.719
515 | 0.111 | 0.097 | 0.739 | 0.692
516 | 0.126 | 0.099 | 0.733 | 0.692
517 | 0.132 | 0.102 | 0.769 | 0.692
518 | 0.135 | 0.113 | 0.794 | 0.708
519 | 0.123 | 0.106 | 0.8 | 0.758
520 | 0.114 | 0.084 | 0.86 | 0.752
521 | 0.113 | 0.077 | 0.902 | 0.794
522 | 0.104 | 0.067 | 0.866 | 0.83
523 | 0.12 | 0.078 | 0.921 | 0.844
524 | 0.105 | 0.077 | 0.957 | 0.869
525 | 0.104 | 0.085 | 0.935 | 0.877
526 | 0.108 | 0.086 | 0.957 | 0.877
527 | 0.125 | 0.087 | 0.957 | 0.905
528 | 0.128 | 0.083 | 1.035 | 0.902
529 | 0.11 | 0.085 | 1.015 | 0.943
530 | 0.108 | 0.091 | 1.021 | 0.954
531 | 0.103 | 0.073 | 1.026 | 0.965
532 | 0.11 | 0.076 | 0.938 | 0.965
533 | 0.097 | 0.076 | 0.869 | 1.007
534 | 0.093 | 0.072 | 0.896 | 0.988
535 | 0.104 | 0.07 | 0.899 | 0.97
536 | 0.117 | 0.075 | 0.891 | 0.948
537 | 0.118 | 0.074 | 0.885 | 0.932
538 | 0.111 | 0.075 | 0.921 | 0.927
539 | 0.119 | 0.077 | 0.979 | 0.935
540 | 0.119 | 0.082 | 1.032 | 0.977
541 | 0.121 | 0.083 | 1.084 | 0.993
542 | 0.126 | 0.085 | 1.129 | 0.954
543 | 0.126 | 0.092 | 1.101 | 1.005
544 | 0.102 | 0.098 | 1.087 | 1.043
545 | 0.105 | 0.107 | 1.051 | 1.09
546 | 0.121 | 0.099 | 0.968 | 1.101
547 | 0.142 | 0.094 | 0.858 | 1.068
548 | 0.137 | 0.082 | 0.855 | 0.988
549 | 0.12 | 0.081 | 0.871 | 0.979
550 | 0.105 | 0.088 | 0.907 | 0.988
551 | 0.104 | 0.084 | 0.971 | 1.01
552 | 0.102 | 0.083 | 0.924 | 1.024
553 | 0.102 | 0.087 | 0.88 | 1.01
554 | 0.107 | 0.084 | 0.841 | 0.99
555 | 0.111 | 0.085 | 0.844 | 0.96
556 | 0.098 | 0.083 | 0.877 | 0.91
557 | 0.102 | 0.085 | 0.849 | 0.927
558 | 0.104 | 0.085 | 0.888 | 0.874
559 | 0.099 | 0.095 | 0.932 | 0.808
560 | 0.113 | 0.1 | 0.943 | 0.822
561 | 0.122 | 0.104 | 0.935 | 0.772
562 | 0.128 | 0.107 | 0.871 | 0.761
563 | 0.116 | 0.104 | 0.822 | 0.775
564 | 0.112 | 0.101 | 0.78 | 0.733
565 | 0.104 | 0.103 | 0.75 | 0.692
566 | 0.085 | 0.101 | 0.788 | 0.739
567 | 0.072 | 0.103 | 0.744 | 0.752
568 | 0.093 | 0.117 | 0.699 | 0.775
569 | 0.1 | 0.104 | 0.649 | 0.717
570 | 0.102 | 0.094 | 0.653 | 0.65
571 | 0.099 | 0.09 | 0.678 | 0.598
572 | 0.12 | 0.086 | 0.741 | 0.584
573 | 0.137 | 0.089 | 0.761 | 0.578
574 | 0.15 | 0.094 | 0.794 | 0.553
575 | 0.143 | 0.092 | 0.777 | 0.578
576 | 0.149 | 0.094 | 0.755 | 0.578
577 | 0.139 | 0.092 | 0.744 | 0.581
578 | 0.121 | 0.092 | 0.756 | 0.595
579 | 0.119 | 0.094 | 0.728 | 0.562
580 | 0.119 | 0.098 | 0.736 | 0.559
581 | 0.123 | 0.11 | 0.689 | 0.595
582 | 0.136 | 0.121 | 0.705 | 0.595
583 | 0.143 | 0.1 | 0.694 | 0.598
584 | 0.148 | 0.101 | 0.678 | 0.603
585 | 0.151 | 0.1 | 0.647 | 0.595
586 | 0.146 | 0.092 | 0.611 | 0.578
587 | 0.147 | 0.102 | 0.592 | 0.584
588 | 0.151 | 0.139 | 0.609 | 0.556
589 | 0.143 | 0.143 | 0.622 | 0.528
590 | 0.141 | 0.145 | 0.622 | 0.523
591 | 0.15 | 0.145 | 0.614 | 0.509
592 | 0.153 | 0.143 | 0.611 | 0.503
593 | 0.16 | 0.14 | 0.545 | 0.506
594 | 0.169 | 0.137 | 0.515 | 0.542
595 | 0.165 | 0.139 | 0.503 | 0.553
596 | 0.162 | 0.16 | 0.49 | 0.512
597 | 0.155 | 0.135 | 0.468 | 0.476
598 | 0.152 | 0.125 | 0.479 | 0.476
599 | 0.145 | 0.124 | 0.468 | 0.462
600 | 0.146 | 0.13 | 0.473 | 0.459
601 | 0.157 | 0.112 | 0.498 | 0.473
602 | 0.16 | 0.13 | 0.542 | 0.492
603 | 0.155 | 0.125 | 0.586 | 0.501
604 | 0.157 | 0.127 | 0.575 | 0.512
605 | 0.149 | 0.124 | 0.57 | 0.503
606 | 0.134 | 0.123 | 0.595 | 0.465
607 | 0.139 | 0.121 | 0.614 | 0.443
608 | 0.133 | 0.107 | 0.584 | 0.454
609 | 0.133 | 0.114 | 0.581 | 0.461
610 | 0.128 | 0.118 | 0.57 | 0.479
611 | 0.131 | 0.122 | 0.545 | 0.501
612 | 0.14 | 0.11 | 0.542 | 0.526
613 | 0.139 | 0.109 | 0.559 | 0.526
614 | 0.151 | 0.118 | 0.595 | 0.492
615 | 0.15 | 0.097 | 0.584 | 0.465
616 | 0.136 | 0.101 | 0.609 | 0.456
617 | 0.134 | 0.122 | 0.631 | 0.479
618 | 0.112 | 0.114 | 0.592 | 0.495
619 | 0.123 | 0.119 | 0.594 | 0.542
620 | 0.118 | 0.111 | 0.617 | 0.585
621 | 0.119 | 0.111 | 0.589 | 0.586
622 | 0.124 | 0.107 | 0.57 | 0.625
623 | 0.142 | 0.111 | 0.589 | 0.631
624 | 0.147 | 0.132 | 0.589 | 0.62
625 | 0.124 | 0.14 | 0.57 | 0.62
626 | 0.121 | 0.142 | 0.598 | 0.642
627 | 0.145 | 0.126 | 0.628 | 0.65
628 | 0.144 | 0.121 | 0.62 | 0.595
629 | 0.142 | 0.114 | 0.636 | 0.573
630 | 0.116 | 0.102 | 0.689 | 0.573
631 | 0.106 | 0.109 | 0.73 | 0.6
632 | 0.106 | 0.12 | 0.744 | 0.584
633 | 0.112 | 0.116 | 0.694 | 0.586
634 | 0.113 | 0.126 | 0.664 | 0.595
635 | 0.109 | 0.119 | 0.647 | 0.62
636 | 0.098 | 0.124 | 0.603 | 0.645
637 | 0.099 | 0.133 | 0.634 | 0.645
638 | 0.108 | 0.144 | 0.598 | 0.672
639 | 0.109 | 0.143 | 0.617 | 0.669
640 | 0.106 | 0.13 | 0.611 | 0.672
641 | 0.096 | 0.137 | 0.603 | 0.639
642 | 0.095 | 0.15 | 0.636 | 0.625
643 | 0.094 | 0.152 | 0.697 | 0.642
644 | 0.1 | 0.148 | 0.728 | 0.647
645 | 0.092 | 0.132 | 0.728 | 0.639
646 | 0.085 | 0.105 | 0.722 | 0.6
647 | 0.09 | 0.107 | 0.686 | 0.675
648 | 0.092 | 0.097 | 0.711 | 0.653
649 | 0.097 | 0.083 | 0.733 | 0.634
650 | 0.1 | 0.101 | 0.714 | 0.611
651 | 0.101 | 0.104 | 0.719 | 0.617
652 | 0.125 | 0.112 | 0.722 | 0.6
653 | 0.128 | 0.113 | 0.686 | 0.598
654 | 0.128 | 0.097 | 0.636 | 0.584
655 | 0.125 | 0.101 | 0.625 | 0.598
656 | 0.119 | 0.115 | 0.636 | 0.589
657 | 0.113 | 0.114 | 0.584 | 0.589
658 | 0.107 | 0.125 | 0.527 | 0.573
659 | 0.108 | 0.115 | 0.506 | 0.573
660 | 0.115 | 0.121 | 0.542 | 0.523
661 | 0.111 | 0.127 | 0.523 | 0.528
662 | 0.127 | 0.117 | 0.57 | 0.498
663 | 0.129 | 0.129 | 0.62 | 0.481
664 | 0.12 | 0.106 | 0.649 | 0.498
665 | 0.109 | 0.121 | 0.634 | 0.528
666 | 0.109 | 0.106 | 0.603 | 0.539
667 | 0.111 | 0.114 | 0.609 | 0.553
668 | 0.12 | 0.133 | 0.598 | 0.581
669 | 0.122 | 0.151 | 0.617 | 0.589
670 | 0.12 | 0.166 | 0.675 | 0.592
671 | 0.138 | 0.212 | 0.675 | 0.609
672 | 0.159 | 0.222 | 0.719 | 0.595
673 | 0.197 | 0.232 | 0.732 | 0.614
674 | 0.213 | 0.239 | 0.717 | 0.647
675 | 0.216 | 0.236 | 0.714 | 0.681
676 | 0.225 | 0.236 | 0.722 | 0.658
677 | 0.205 | 0.242 | 0.733 | 0.681
678 | 0.225 | 0.249 | 0.728 | 0.697
679 | 0.226 | 0.249 | 0.741 | 0.7
680 | 0.212 | 0.252 | 0.714 | 0.705
681 | 0.21 | 0.254 | 0.683 | 0.689
682 | 0.2 | 0.261 | 0.667 | 0.656
683 | 0.2 | 0.269 | 0.647 | 0.642
684 | 0.203 | 0.271 | 0.628 | 0.645
685 | 0.188 | 0.262 | 0.642 | 0.647
686 | 0.188 | 0.264 | 0.653 | 0.678
687 | 0.186 | 0.264 | 0.675 | 0.658
688 | 0.184 | 0.261 | 0.672 | 0.631
689 | 0.198 | 0.259 | 0.733 | 0.628
690 | 0.197 | 0.257 | 0.682 | 0.634
691 | 0.205 | 0.266 | 0.646 | 0.617
692 | 0.204 | 0.273 | 0.629 | 0.622
693 | 0.197 | 0.263 | 0.622 | 0.625
694 | 0.189 | 0.269 | 0.611 | 0.634
695 | 0.191 | 0.262 | 0.617 | 0.669
696 | 0.188 | 0.263 | 0.622 | 0.689
697 | 0.184 | 0.255 | 0.609 | 0.697
698 | 0.178 | 0.248 | 0.603 | 0.664
699 | 0.183 | 0.248 | 0.609 | 0.705
700 | 0.181 | 0.252 | 0.592 | 0.722
701 | 0.179 | 0.246 | 0.592 | 0.717
702 | 0.183 | 0.243 | 0.584 | 0.719
703 | 0.182 | 0.225 | 0.594 | 0.747
704 | 0.186 | 0.217 | 0.603 | 0.747
705 | 0.182 | 0.215 | 0.622 | 0.783
706 | 0.184 | 0.208 | 0.694 | 0.772
707 | 0.19 | 0.208 | 0.686 | 0.777
708 | 0.197 | 0.204 | 0.694 | 0.761
709 | 0.206 | 0.201 | 0.719 | 0.769
710 | 0.205 | 0.196 | 0.728 | 0.733
711 | 0.2 | 0.203 | 0.733 | 0.705
712 | 0.183 | 0.207 | 0.714 | 0.73
713 | 0.176 | 0.208 | 0.705 | 0.722
714 | 0.179 | 0.191 | 0.678 | 0.733
715 | 0.181 | 0.186 | 0.683 | 0.719
716 | 0.192 | 0.192 | 0.661 | 0.719
717 | 0.193 | 0.199 | 0.653 | 0.714
718 | 0.19 | 0.194 | 0.661 | 0.692
719 | 0.209 | 0.193 | 0.661 | 0.697
720 | 0.21 | 0.192 | 0.661 | 0.642
721 | 0.221 | 0.198 | 0.703 | 0.669
722 | 0.224 | 0.207 | 0.705 | 0.631
723 | 0.22 | 0.221 | 0.661 | 0.658
724 | 0.217 | 0.214 | 0.719 | 0.681
725 | 0.224 | 0.214 | 0.719 | 0.647
726 | 0.219 | 0.219 | 0.719 | 0.697
727 | 0.199 | 0.232 | 0.725 | 0.722
728 | 0.215 | 0.237 | 0.711 | 0.708
729 | 0.218 | 0.251 | 0.736 | 0.642
730 | 0.231 | 0.275 | 0.728 | 0.634
731 | 0.217 | 0.297 | 0.736 | 0.642
732 | 0.201 | 0.315 | 0.73 | 0.645
733 | 0.194 | 0.314 | 0.739 | 0.661
734 | 0.204 | 0.314 | 0.739 | 0.653
735 | 0.198 | 0.328 | 0.758 | 0.681
736 | 0.187 | 0.327 | 0.816 | 0.697
737 | 0.185 | 0.321 | 0.755 | 0.705
738 | 0.202 | 0.313 | 0.755 | 0.728
739 | 0.213 | 0.283 | 0.744 | 0.686
740 | 0.217 | 0.276 | 0.747 | 0.639
741 | 0.213 | 0.266 | 0.736 | 0.647
742 | 0.218 | 0.263 | 0.739 | 0.686
743 | 0.215 | 0.248 | 0.75 | 0.786
744 | 0.21 | 0.266 | 0.717 | 0.755
745 | 0.226 | 0.273 | 0.717 | 0.75
746 | 0.218 | 0.289 | 0.692 | 0.752
747 | 0.224 | 0.295 | 0.686 | 0.766
748 | 0.219 | 0.278 | 0.7 | 0.764
749 | 0.217 | 0.264 | 0.694 | 0.764
750 | 0.224 | 0.261 | 0.722 | 0.777
751 | 0.218 | 0.245 | 0.728 | 0.78
752 | 0.212 | 0.237 | 0.728 | 0.764
753 | 0.21 | 0.243 | 0.711 | 0.764
754 | 0.21 | 0.221 | 0.717 | 0.744
755 | 0.214 | 0.207 | 0.744 | 0.694
756 | 0.229 | 0.21 | 0.739 | 0.719
757 | 0.222 | 0.201 | 0.738 | 0.717
758 | 0.22 | 0.193 | 0.719 | 0.711
759 | 0.224 | 0.201 | 0.686 | 0.736
760 | 0.237 | 0.198 | 0.678 | 0.697
761 | 0.236 | 0.195 | 0.711 | 0.722
762 | 0.242 | 0.178 | 0.667 | 0.693
763 | 0.236 | 0.175 | 0.686 | 0.639
764 | 0.233 | 0.173 | 0.678 | 0.631
765 | 0.229 | 0.171 | 0.705 | 0.611
766 | 0.229 | 0.182 | 0.712 | 0.595
767 | 0.225 | 0.187 | 0.728 | 0.606
768 | 0.226 | 0.176 | 0.733 | 0.609
769 | 0.224 | 0.184 | 0.736 | 0.653
770 | 0.226 | 0.194 | 0.741 | 0.653
771 | 0.218 | 0.18 | 0.739 | 0.678
772 | 0.222 | 0.201 | 0.714 | 0.711
773 | 0.239 | 0.225 | 0.741 | 0.755
774 | 0.254 | 0.227 | 0.725 | 0.725
775 | 0.251 | 0.224 | 0.708 | 0.755
776 | 0.255 | 0.239 | 0.755 | 0.752
777 | 0.245 | 0.269 | 0.708 | 0.714
778 | 0.251 | 0.244 | 0.703 | 0.681
779 | 0.248 | 0.216 | 0.725 | 0.73
780 | 0.251 | 0.2 | 0.739 | 0.711
781 | 0.253 | 0.215 | 0.73 | 0.697
782 | 0.246 | 0.224 | 0.725 | 0.7
783 | 0.239 | 0.236 | 0.705 | 0.678
784 | 0.239 | 0.24 | 0.705 | 0.697
785 | 0.238 | 0.246 | 0.705 | 0.658
786 | 0.234 | 0.245 | 0.705 | 0.722
787 | 0.229 | 0.245 | 0.7 | 0.686
788 | 0.216 | 0.243 | 0.697 | 0.678
789 | 0.207 | 0.228 | 0.697 | 0.642
790 | 0.195 | 0.22 | 0.653 | 0.622
791 | 0.183 | 0.238 | 0.65 | 0.631
792 | 0.17 | 0.235 | 0.639 | 0.639
793 | 0.164 | 0.247 | 0.625 | 0.661
794 | 0.147 | 0.256 | 0.6 | 0.672
795 | 0.132 | 0.248 | 0.562 | 0.6
796 | 0.157 | 0.241 | 0.548 | 0.581
797 | 0.183 | 0.223 | 0.567 | 0.581
798 | 0.174 | 0.209 | 0.531 | 0.573
799 | 0.145 | 0.204 | 0.52 | 0.545
800 | 0.143 | 0.195 | 0.526 | 0.545
801 | 0.131 | 0.177 | 0.528 | 0.551
802 | 0.128 | 0.152 | 0.537 | 0.517
803 | 0.131 | 0.141 | 0.545 | 0.512
804 | 0.129 | 0.136 | 0.539 | 0.523
805 | 0.117 | 0.14 | 0.562 | 0.515
806 | 0.108 | 0.12 | 0.5 | 0.509
807 | 0.106 | 0.124 | 0.473 | 0.49
808 | 0.106 | 0.124 | 0.517 | 0.444
809 | 0.108 | 0.114 | 0.479 | 0.434
810 | 0.13 | 0.104 | 0.476 | 0.462
811 | 0.143 | 0.114 | 0.473 | 0.432
812 | 0.145 | 0.129 | 0.462 | 0.423
813 | 0.148 | 0.137 | 0.492 | 0.423
814 | 0.16 | 0.147 | 0.481 | 0.454
815 | 0.152 | 0.141 | 0.492 | 0.462
816 | 0.144 | 0.133 | 0.531 | 0.479
817 | 0.153 | 0.137 | 0.6 | 0.584
818 | 0.136 | 0.131 | 0.614 | 0.584
819 | 0.151 | 0.141 | 0.603 | 0.611
820 | 0.151 | 0.138 | 0.614 | 0.62
821 | 0.153 | 0.155 | 0.614 | 0.636
822 | 0.164 | 0.152 | 0.622 | 0.611
823 | 0.153 | 0.144 | 0.598 | 0.639
824 | 0.157 | 0.16 | 0.622 | 0.622
825 | 0.156 | 0.142 | 0.562 | 0.573
826 | 0.162 | 0.143 | 0.581 | 0.592
827 | 0.145 | 0.14 | 0.567 | 0.567
828 | 0.118 | 0.126 | 0.531 | 0.509
829 | 0.108 | 0.119 | 0.551 | 0.478
830 | 0.104 | 0.097 | 0.548 | 0.484
831 | 0.106 | 0.097 | 0.506 | 0.539
832 | 0.105 | 0.098 | 0.481 | 0.487
833 | 0.106 | 0.093 | 0.484 | 0.491
834 | 0.105 | 0.095 | 0.492 | 0.551
835 | 0.107 | 0.089 | 0.484 | 0.545
836 | 0.105 | 0.089 | 0.476 | 0.573
837 | 0.096 | 0.098 | 0.487 | 0.577
838 | 0.106 | 0.107 | 0.49 | 0.545
839 | 0.117 | 0.121 | 0.509 | 0.556
840 | 0.143 | 0.138 | 0.531 | 0.562
841 | 0.164 | 0.138 | 0.589 | 0.573
842 | 0.178 | 0.141 | 0.603 | 0.581
843 | 0.182 | 0.147 | 0.598 | 0.534
844 | 0.186 | 0.143 | 0.645 | 0.503
845 | 0.192 | 0.143 | 0.639 | 0.52
846 | 0.202 | 0.143 | 0.614 | 0.548
847 | 0.208 | 0.136 | 0.564 | 0.581
848 | 0.21 | 0.146 | 0.562 | 0.6
849 | 0.197 | 0.152 | 0.573 | 0.609
850 | 0.198 | 0.155 | 0.603 | 0.611
851 | 0.207 | 0.16 | 0.609 | 0.631
852 | 0.201 | 0.163 | 0.634 | 0.636
853 | 0.201 | 0.169 | 0.667 | 0.636
854 | 0.206 | 0.177 | 0.667 | 0.656
855 | 0.199 | 0.191 | 0.672 | 0.656
856 | 0.21 | 0.191 | 0.678 | 0.65
857 | 0.208 | 0.201 | 0.677 | 0.65
858 | 0.21 | 0.204 | 0.694 | 0.667
859 | 0.194 | 0.208 | 0.669 | 0.653
860 | 0.186 | 0.208 | 0.675 | 0.65
861 | 0.188 | 0.198 | 0.689 | 0.642
862 | 0.186 | 0.202 | 0.694 | 0.647
863 | 0.189 | 0.213 | 0.725 | 0.669
864 | 0.193 | 0.208 | 0.711 | 0.667
865 | 0.191 | 0.227 | 0.719 | 0.672
866 | 0.191 | 0.231 | 0.714 | 0.694
867 | 0.185 | 0.226 | 0.711 | 0.681
868 | 0.179 | 0.219 | 0.717 | 0.681
869 | 0.173 | 0.224 | 0.689 | 0.683
870 | 0.169 | 0.205 | 0.708 | 0.686
871 | 0.164 | 0.21 | 0.703 | 0.678
872 | 0.161 | 0.223 | 0.694 | 0.693
873 | 0.159 | 0.212 | 0.689 | 0.693
874 | 0.158 | 0.193 | 0.689 | 0.642
875 | 0.158 | 0.198 | 0.692 | 0.656
876 | 0.158 | 0.184 | 0.658 | 0.614
877 | 0.155 | 0.178 | 0.628 | 0.636
878 | 0.155 | 0.175 | 0.647 | 0.639
879 | 0.157 | 0.162 | 0.681 | 0.656
880 | 0.16 | 0.158 | 0.65 | 0.705
881 | 0.163 | 0.156 | 0.656 | 0.678
882 | 0.172 | 0.166 | 0.653 | 0.661
883 | 0.18 | 0.183 | 0.7 | 0.7
884 | 0.184 | 0.186 | 0.717 | 0.755
885 | 0.19 | 0.204 | 0.719 | 0.747
886 | 0.193 | 0.213 | 0.752 | 0.773
887 | 0.196 | 0.206 | 0.788 | 0.788
888 | 0.205 | 0.208 | 0.802 | 0.802
889 | 0.209 | 0.209 | 0.811 | 0.788
890 | 0.208 | 0.22 | 0.816 | 0.816
891 | 0.205 | 0.209 | 0.794 | 0.783
892 | 0.201 | 0.214 | 0.8 | 0.788
893 | 0.203 | 0.218 | 0.755 | 0.794
894 | 0.212 | 0.218 | 0.791 | 0.791
895 | 0.209 | 0.211 | 0.802 | 0.8
896 | 0.201 | 0.223 | 0.777 | 0.764
897 | 0.204 | 0.226 | 0.797 | 0.756
898 | 0.204 | 0.244 | 0.791 | 0.758
899 | 0.213 | 0.271 | 0.802 | 0.777
900 | 0.215 | 0.274 | 0.816 | 0.8
901 | 0.22 | 0.281 | 0.863 | 0.802
902 | 0.221 | 0.291 | 0.896 | 0.783
903 | 0.223 | 0.301 | 0.891 | 0.791
904 | 0.226 | 0.303 | 0.891 | 0.811
905 | 0.231 | 0.296 | 0.896 | 0.811
906 | 0.235 | 0.295 | 0.891 | 0.813
907 | 0.23 | 0.288 | 0.902 | 0.822
908 | 0.232 | 0.292 | 0.899 | 0.819
909 | 0.227 | 0.301 | 0.913 | 0.866
910 | 0.227 | 0.3 | 0.907 | 0.852
911 | 0.222 | 0.293 | 0.872 | 0.835
912 | 0.222 | 0.302 | 0.88 | 0.819
913 | 0.218 | 0.29 | 0.863 | 0.863
914 | 0.232 | 0.288 | 0.824 | 0.844
915 | 0.235 | 0.281 | 0.822 | 0.805
916 | 0.226 | 0.286 | 0.835 | 0.819
917 | 0.225 | 0.28 | 0.816 | 0.822
918 | 0.224 | 0.271 | 0.849 | 0.802
919 | 0.219 | 0.261 | 0.816 | 0.752
920 | 0.217 | 0.25 | 0.83 | 0.719
921 | 0.205 | 0.232 | 0.811 | 0.669
922 | 0.206 | 0.244 | 0.725 | 0.717
923 | 0.198 | 0.244 | 0.711 | 0.733
924 | 0.187 | 0.239 | 0.703 | 0.703
925 | 0.183 | 0.236 | 0.711 | 0.719
926 | 0.183 | 0.228 | 0.733 | 0.672
927 | 0.184 | 0.237 | 0.739 | 0.719
928 | 0.195 | 0.232 | 0.73 | 0.694
929 | 0.198 | 0.232 | 0.739 | 0.692
930 | 0.193 | 0.234 | 0.78 | 0.761
931 | 0.195 | 0.236 | 0.8 | 0.83
932 | 0.192 | 0.231 | 0.794 | 0.863
933 | 0.192 | 0.227 | 0.791 | 0.847
934 | 0.198 | 0.229 | 0.769 | 0.852
935 | 0.199 | 0.227 | 0.783 | 0.852
936 | 0.197 | 0.226 | 0.808 | 0.816
937 | 0.204 | 0.222 | 0.771 | 0.786
938 | 0.212 | 0.218 | 0.756 | 0.788
939 | 0.229 | 0.22 | 0.755 | 0.777
940 | 0.231 | 0.215 | 0.723 | 0.761
941 | 0.231 | 0.219 | 0.719 | 0.744
942 | 0.226 | 0.227 | 0.708 | 0.73
943 | 0.221 | 0.232 | 0.711 | 0.725
944 | 0.215 | 0.235 | 0.686 | 0.747
945 | 0.201 | 0.236 | 0.678 | 0.736
946 | 0.209 | 0.239 | 0.725 | 0.78
947 | 0.237 | 0.242 | 0.736 | 0.797
948 | 0.23 | 0.248 | 0.717 | 0.766
949 | 0.234 | 0.245 | 0.728 | 0.758
950 | 0.252 | 0.249 | 0.752 | 0.755
951 | 0.247 | 0.245 | 0.752 | 0.764
952 | 0.225 | 0.248 | 0.736 | 0.764
953 | 0.214 | 0.255 | 0.75 | 0.766
954 | 0.219 | 0.255 | 0.728 | 0.764
955 | 0.216 | 0.237 | 0.6867079 | 0.783
956 | 0.154364 | 0.245 |  | 0.786
957 |  | 0.247 |  | 0.783
958 |  | 0.1668914 |  | 0.678
0.6894505